## Sheet1
name | 工件材料 | 硬度(HB) | 牌号 | 切削速度 Vc (m/min) | ISO | class | 进给推荐值
qmt1 | 低碳钢 | 80 – 170 | GP1225 | 120 (80-220) | P | 切削参数 | https://www.imgurl.org/delete/44aa262e1f4073d8
qmt2 | 高碳钢 | 170 –250 | GP1225 | 120 (80-220) | P | 切削参数 | https://www.imgurl.org/delete/44aa262e1f4073d8
qmt3 | 低合金钢 | 140– 260 | GP1225 | 110 (60-180) | P | 切削参数 | https://www.imgurl.org/delete/44aa262e1f4073d8
qmt4 | 高合金钢 | 180– 300 | GP1225 | 110 (60-180) | P | 切削参数 | https://www.imgurl.org/delete/44aa262e1f4073d8
qmt5 | 铸钢 | 180– 300 | GP1225 | 110 (60-180) | P | 切削参数 | https://www.imgurl.org/delete/44aa262e1f4073d8
qmt6 | 可锻铸铁 | 150– 230 | GK1115 | 130 (50-200) | K | 切削参数 | https://www.imgurl.org/delete/44aa262e1f4073d8
qmt7 | 灰口铸铁 | 150– 230 | GK1115 | 130 (50-200) | K | 切削参数 | https://www.imgurl.org/delete/44aa262e1f4073d8
qmt8 | 球墨铸铁 | 160– 260 | GK1115 | 100 (50-150) | K | 切削参数 | https://www.imgurl.org/delete/44aa262e1f4073d8
qmt9 | 低碳钢 | 80 – 170 | GA4330 | 110 (70-180) | P | 切削参数 | https://www.imgurl.org/delete/44aa262e1f4073d8
qmt10 | 高碳钢 | 170 –250 | GA4330 | 110 (70-150) | P | 切削参数 | https://www.imgurl.org/delete/44aa262e1f4073d8
qmt11 | 低合金钢 | 140– 260 | GA4330 | 110 (40-150) | P | 切削参数 | https://www.imgurl.org/delete/44aa262e1f4073d8
qmt12 | 高合金钢 | 180– 300 | GA4330 | 110 (40-150) | P | 切削参数 | https://www.imgurl.org/delete/44aa262e1f4073d8
qmt13 | 铸钢 | 180– 300 | GA4330 | 110 (40-150) | P | 切削参数 | https://www.imgurl.org/delete/44aa262e1f4073d8
qmt14 | 铁素体/马氏体 | 150– 270 | GA4330 | 110 (40-180) | M | 切削参数 | https://www.imgurl.org/delete/44aa262e1f4073d8
qmt15 | 奥氏体 | 150– 270 | GA4330 | 110 (40-180) | M | 切削参数 | https://www.imgurl.org/delete/44aa262e1f4073d8
qmt16 | 可锻铸铁 | 150– 230 | GA4330 | 110 (50-180) | K | 切削参数 | https://www.imgurl.org/delete/44aa262e1f4073d8
qmt17 | 灰口铸铁 | 150– 230 | GA4330 | 110 (50-180) | K | 切削参数 | https://www.imgurl.org/delete/44aa262e1f4073d8
qmt18 | 球墨铸铁 | 160– 260 | GA4330 | 100 (50-150) | K | 切削参数 | https://www.imgurl.org/delete/44aa262e1f4073d8
qmr1 | 低碳钢 | 80 – 170 | GP1105 | 120 (80-220) | P | 切削参数 | https://www.imgurl.org/delete/fca06bef701a7438
qmr2 | 高碳钢 | 170 –250 | GP1105 | 120 (80-220) | P | 切削参数 | https://www.imgurl.org/delete/fca06bef701a7438
qmr3 | 低合金钢 | 140– 260 | GP1105 | 110 (60-180) | P | 切削参数 | https://www.imgurl.org/delete/fca06bef701a7438
qmr4 | 高合金钢 | 180– 300 | GP1105 | 110 (60-180) | P | 切削参数 | https://www.imgurl.org/delete/fca06bef701a7438
qmr5 | 铸钢 | 180– 300 | GP1105 | 110 (60-180) | P | 切削参数 | https://www.imgurl.org/delete/fca06bef701a7438
qmr6 | 低碳钢 | 80 – 170 | GP1225 | 120 (80-220) | P | 切削参数 | https://www.imgurl.org/delete/fca06bef701a7438
qmr7 | 高碳钢 | 170 –250 | GP1225 | 120 (80-220) | P | 切削参数 | https://www.imgurl.org/delete/fca06bef701a7438
qmr8 | 低合金钢 | 140– 260 | GP1225 | 110 (60-180) | P | 切削参数 | https://www.imgurl.org/delete/fca06bef701a7438
qmr9 | 高合金钢 | 180– 300 | GP1225 | 110 (60-180) | P | 切削参数 | https://www.imgurl.org/delete/fca06bef701a7438
qmr10 | 铸钢 | 180– 300 | GP1225 | 110 (60-180) | P | 切削参数 | https://www.imgurl.org/delete/fca06bef701a7438
qmr11 | 可锻铸铁 | 150– 230 | GK1115 | 130 (50-200) | K | 切削参数 | https://www.imgurl.org/delete/fca06bef701a7438
qmr12 | 灰口铸铁 | 150– 230 | GK1115 | 130 (50-200) | K | 切削参数 | https://www.imgurl.org/delete/fca06bef701a7438
qmr13 | 球墨铸铁 | 160– 260 | GK1115 | 100 (50-150) | K | 切削参数 | https://www.imgurl.org/delete/fca06bef701a7438
qmr14 | 低碳钢 | 80 – 170 | GA4230 | 110 (70-180) | P | 切削参数 | https://www.imgurl.org/delete/fca06bef701a7438
qmr15 | 高碳钢 | 170 –250 | GA4230 | 110 (70-150) | P | 切削参数 | https://www.imgurl.org/delete/fca06bef701a7438
qmr16 | 低合金钢 | 140– 260 | GA4230 | 110 (40-150) | P | 切削参数 | https://www.imgurl.org/delete/fca06bef701a7438
qmr17 | 高合金钢 | 180– 300 | GA4230 | 110 (40-150) | P | 切削参数 | https://www.imgurl.org/delete/fca06bef701a7438
qmr18 | 铸钢 | 180– 300 | GA4230 | 110 (40-150) | P | 切削参数 | https://www.imgurl.org/delete/fca06bef701a7438
qmr19 | 铁素体/马氏体 | 150– 270 | GA4230 | 110 (40-180) | M | 切削参数 | https://www.imgurl.org/delete/fca06bef701a7438
qmr20 | 奥氏体 | 150– 270 | GA4230 | 110 (40-180) | M | 切削参数 | https://www.imgurl.org/delete/fca06bef701a7438
qmr21 | 可锻铸铁 | 150– 230 | GA4230 | 110 (50-180) | K | 切削参数 | https://www.imgurl.org/delete/fca06bef701a7438
qmr22 | 灰口铸铁 | 150– 230 | GA4230 | 110 (50-180) | K | 切削参数 | https://www.imgurl.org/delete/fca06bef701a7438
qmr23 | 球墨铸铁 | 160– 260 | GA4230 | 100 (50-150) | K | 切削参数 | https://www.imgurl.org/delete/fca06bef701a7438
qfg1 | 低碳钢 | 80 – 170 | GS3125 | 70 （50-100） | P | 切削参数 | https://www.imgurl.org/delete/c3a6103323be97c2
qfg2 | 低合金钢 | 140– 260 | GS3125 | 70 （50-100） | P | 切削参数 | https://www.imgurl.org/delete/c3a6103323be97c2
qfg3 | 铁素体/马氏体 | 150– 270 | GS3125 | 90 （50-150） | M | 切削参数 | https://www.imgurl.org/delete/c3a6103323be97c2
qfg4 | 奥氏体 | 150– 270 | GS3125 | 90 （50-150） | M | 切削参数 | https://www.imgurl.org/delete/c3a6103323be97c2
qfg5 | 高温合金 | 130– 400 | GS3125 | 35 （15-60） | S | 切削参数 | https://www.imgurl.org/delete/c3a6103323be97c2
qfg6 | 钛合金 | 130– 400 | GS3125 | 35 （15-60） | S | 切削参数 | https://www.imgurl.org/delete/c3a6103323be97c2
qfg7 | 钛合金 | 130– 400 | GS9125 | 35 （15-60） | S | 切削参数 | https://www.imgurl.org/delete/c3a6103323be97c2
qor1 | 低碳钢 | 80 – 170 | GS3115 | 70 （50-100） | P | 切削参数 | https://www.imgurl.org/delete/aaf5331276c914f5
qor2 | 低合金钢 | 140– 260 | GS3115 | 70 （50-100） | P | 切削参数 | https://www.imgurl.org/delete/aaf5331276c914f5
qor3 | 铁素体/马氏体 | 150– 270 | GS3115 | 90 （50-150） | M | 切削参数 | https://www.imgurl.org/delete/aaf5331276c914f5
qor4 | 奥氏体 | 150– 270 | GS3115 | 90 （50-150） | M | 切削参数 | https://www.imgurl.org/delete/aaf5331276c914f5
qor5 | 高温合金 | 130– 400 | GS3115 | 35 （15-60） | S | 切削参数 | https://www.imgurl.org/delete/aaf5331276c914f5
qor6 | 钛合金 | 130– 400 | GS3115 | 35 （15-60） | S | 切削参数 | https://www.imgurl.org/delete/aaf5331276c914f5
qgb1 | 高碳钢 | 170 –250 | GA4230 | 110 (70-150) | P | 切削参数 | https://www.imgurl.org/delete/ad13aec545135db1
qgb2 | 低合金钢 | 140– 260 | GA4230 | 110 (40-150) | P | 切削参数 | https://www.imgurl.org/delete/ad13aec545135db1
qgb3 | 高合金钢 | 180– 300 | GA4230 | 110 (40-150) | P | 切削参数 | https://www.imgurl.org/delete/ad13aec545135db1
qgb4 | 铸钢 | 180– 300 | GA4230 | 110 (40-150) | P | 切削参数 | https://www.imgurl.org/delete/ad13aec545135db1
qgb5 | 铁素体/马氏体 | 150– 270 | GA4230 | 110 (40-180) | M | 切削参数 | https://www.imgurl.org/delete/ad13aec545135db1
qgb6 | 奥氏体 | 150– 270 | GA4230 | 110 (40-180) | M | 切削参数 | https://www.imgurl.org/delete/ad13aec545135db1
qgb7 | 可锻铸铁 | 150– 230 | GA4230 | 110 (50-180) | K | 切削参数 | https://www.imgurl.org/delete/ad13aec545135db1
qgb8 | 灰口铸铁 | 150– 230 | GA4230 | 110 (50-180) | K | 切削参数 | https://www.imgurl.org/delete/ad13aec545135db1
qgb9 | 球墨铸铁 | 160– 260 | GA4230 | 100 (50-150) | K | 切削参数 | https://www.imgurl.org/delete/ad13aec545135db1