## Sheet1
name | ISO | 工件材料 | 切削速度 | Vc（m/min） | 孔直径Ø18.0–24.0进给（mm/rev） | 孔直径Ø25.0–35.0进给（mm/rev） | class
GSD1 | P | 低碳钢，长切屑（＜125HB） | 80—100—120 | 0.14-0.26 | 0.18-0.28 | 0.22-0.32 | 切削参数
GSD2 | P | 低碳钢，短切屑，易切钢（＜125HB） | 80—90—105 | 0.14-0.26 | 0.18-0.28 | 0.22-0.32 | 切削参数
GSD3 | P | 高碳钢及中碳钢（＜25HRC） | 60—80—100 | 0.12-0.18 | 0.16-0.24 | 0.22-0.30 | 切削参数
GSD4 | P | 合金钢，工具钢（＜35HRC） | 60—80—100 | 0.12-0.16 | 0.16-0.22 | 0.22-0.28 | 切削参数
GSD5 | P | 合金钢，工具钢（35-48HRC） | 50—70—90 | 0.12-0.16 | 0.15-0.20 | 0.20-0.25 | 切削参数
GSD6 | P | PH与铁素体，马氏体钢（＜35HRC） | 40—60—70 | 0.12-0.16 | 0.16-0.20 | 0.18-0.25 | 切削参数
GSD7 | P | 高强度PH与铁素体，马氏体钢（35-48HRC） | 30—50—80 | 0.10-0.14 | 0.14-0.20 | 0.16-0.22 | 切削参数
GSD8 | M | 奥氏体不锈钢(130-200HB) | 30—40—50 | 0.08-0.14 | 0.12-0.20 | 0.14-0.22 | 切削参数
GSD9 | M | 高强度的奥氏体和铸造不锈钢（＜25HRC） | 20—40—50 | 0.08-0.14 | 0.12-0.20 | 0.14-0.22 | 切削参数
GSD10 | M | 双相不锈钢（<30HRC) | 20—40—50 | 0.08-0.14 | 0.12-0.20 | 0.14-0.22 | 切削参数
GSD11 | K | 灰铸铁(＜32HRC） | 80—100—120 | 0.18-0.25 | 0.25-0.30 | 0.30-0.35 | 切削参数
GSD12 | K | 中等加工难度的合金铸铁，球墨铸铁（＜28HRC) | 80—100—120 | 0.15-0.20 | 0.18-0.26 | 0.22-0.32 | 切削参数
GSD13 | K | 难加工的高合金铸铁，球墨铸铁(＜45HRC) | 60—80—100 | 0.15-0.20 | 0.18-0.26 | 0.22-0.32 | 切削参数