## Sheet1
name | ISO | 工件材料 | 刀片牌号 | 配合刀片 | 推荐切削深度AP（mm） | 切削速度Vc(m/min) | 进给 / 刃 fz(mm)轻切削 (L) | 进给 / 刃 fz(mm)中切削 (M) | 进给 / 刃 fz(mm)重切削 (H) | class
ODK(M)T1 | P | 软钢≤HB180 | GA4225/GA4230 | ODK(M)T0605 | 2 | 220(180-260) | 0.2(0.1-0.3) | 0.25(0.15-0.35) | 0.3(0.2-0.4) | 切削参数
ODK(M)T2 | P | 碳钢、合金钢HB180-350 | GA4225/GA4230/GP2115 | ODK(M)T0605 | 2 | 220(180-260) | 0.15(0.1-0.2) | 0.25(0.15-0.35) | 0.3(0.2-0.4) | 切削参数
ODK(M)T3 | P | 预硬钢HRC35-45 | GA4230/GA4225/GP2115 | ODK(M)T0605 | 2 | 150(110-190) | 0.1(0.05-0.15) | 0.15(0.1-0.2) | 0.2(0.1-0.3) | 切削参数
ODK(M)T4 | M | 不锈钢(铁素体、马氏体)≤HB270 | GM2140/GA4230 | ODK(M)T0605 | 2 | 160(120-200) | 0.15(0.1-0.2) | 0.25(0.15-0.35) | 0.3(0.2-0.4) | 切削参数
ODK(M)T5 | M | 不锈钢(奥氏体、双相)≤HB270 | GM2140 | ODK(M)T0605 | 2 | 140(100-180) | 0.1(0.05-0.15) | 0.15(0.1-0.2) | 0.2(0.1-0.3) | 切削参数
ODK(M)T6 | K | 灰铸铁≤HB280 | GK2115/GK4125 | ODK(M)T0605 | 2 | 180(140-220) | 0.2(0.1-0.3) | 0.25(0.15-0.35) | 0.3(0.2-0.4) | 切削参数
ODK(M)T7 | K | 球墨铸铁、蠕墨铸铁≤HB350 | GK4125/GK2115 | ODK(M)T0605 | 2 | 160(120-200) | 0.15(0.1-0.2) | 0.25(0.15-0.35) | 0.3(0.2-0.4) | 切削参数
ODK(M)T8 | N | 有色金属HB60-210 | GN9125 | ODKT0605 | 2 | ≥300 | 0.15(0.1-0.2) | 0.2(0.1-0.3) | 0.25(0.2-0.4) | 切削参数
ODK(M)T9 | S | 耐热合金、钛合金HRC30-45 | GS4130 | ODK(M)T0605 | 2 | 40（30-60） | 0.15(0.1-0.2) | 0.2(0.1-0.3) | 无 | 切削参数
SEE(M)T1 | P | 软钢≤HB180 | GA4325/GA4330 | SEE(M)T13T3 | 2 | 250(210-290) | 0.2(0.1-0.3) | 0.25(0.15-0.35) | 0.3(0.2-0.4) | 切削参数
SEE(M)T2 | P | 碳钢、合金钢HB180-350 | GA4325/GA4330/GP2115 | SEE(M)T13T3 | 2 | 220(180-260) | 0.15(0.1-0.2) | 0.25(0.15-0.35) | 0.3(0.2-0.4) | 切削参数
SEE(M)T3 | P | 预硬钢HRC35-45 | GA4330/GA4325/GP2115 | SEE(M)T13T3 | 2 | 140(100-180) | 0.1(0.05-0.15) | 0.15(0.1-0.2) | 0.2(0.1-0.3) | 切削参数
SEE(M)T4 | M | 不锈钢(铁素体、马氏体)≤HB270 | GM2140/GA4230 | SEE(M)T13T3 | 2 | 180(140-220) | 0.15(0.1-0.2) | 0.25(0.15-0.35) | 0.3(0.2-0.4) | 切削参数
SEE(M)T5 | M | 不锈钢(奥氏体、双相)≤HB270 | GM2140 | SEE(M)T13T3 | 2 | 140(100-180) | 0.1(0.05-0.15) | 0.15(0.1-0.2) | 0.2(0.1-0.3) | 切削参数
SEE(M)T6 | K | 灰铸铁≤HB280 | GK2115/GK4125 | SEE(M)T13T3 | 2 | 180(140-220) | 0.15(0.1-0.2) | 0.2(0.1-0.3) | 0.3(0.2-0.4) | 切削参数
SEE(M)T7 | K | 球墨铸铁、蠕墨铸铁≤HB350 | GK4125/GK2115 | SEE(M)T13T3 | 2 | 160(120-200) | 0.1(0.05-0.2) | 0.15(0.1-0.2) | 0.3(0.2-0.4) | 切削参数
SEE(M)T8 | N | 有色金属HB60-210 | GN9125 | SEET13T3 | 2 | ≥300 | 0.15(0.1-0.2) | 0.2(0.1-0.3) | 0.3(0.2-0.4) | 切削参数
SEE(M)T9 | S | 耐热合金、钛合金HRC30-45 | GS4130 | SEE(M)T13T3 | 2 | 40(30-60) | 0.15(0.1-0.2) | 0.2(0.1-0.3) | 无 | 切削参数
SNE(M)U1 | P | 钢≤HB180 | GA4225/GA4230 | SNE(M)U1206ANEN | 1.5 | 250(210-290) | 0.2(0.1-0.3) | 0.25(0.15-0.35) | 0.3(0.2-0.4) | 切削参数
SNE(M)U2 | P | 钢≤HB180 | GA4225/GA4230 | SNE(M)U1206ANEN | 2.5 | 250(210-290) | 0.2(0.1-0.3) | 0.25(0.15-0.35) | 0.3(0.2-0.4) | 切削参数
SNE(M)U3 | P | 钢≤HB180 | GA4225/GA4230 | SNE(M)U1206ANEN | 3.5 | 250(210-290) | 0.2(0.1-0.3) | 0.25(0.15-0.35) | 0.3(0.2-0.4) | 切削参数
SNE(M)U4 | P | 碳钢、合金钢HB180-350 | GA4225/GA4230/GP2115 | SNE(M)U1206ANEN | 1.5 | 220(180-260) | 0.15(0.1-0.2) | 0.25(0.15-0.35) | 0.3(0.2-0.4) | 切削参数
SNE(M)U5 | P | 碳钢、合金钢HB180-350 | GA4225/GA4230/GP2115 | SNE(M)U1206ANEN | 2.5 | 220(180-260) | 0.15(0.1-0.2) | 0.25(0.15-0.35) | 0.3(0.2-0.4) | 切削参数
SNE(M)U6 | P | 碳钢、合金钢HB180-350 | GA4225/GA4230/GP2115 | SNE(M)U1206ANEN | 3.5 | 220(180-260) | 0.15(0.1-0.2) | 0.25(0.15-0.35) | 0.3(0.2-0.4) | 切削参数