## Sheet1
name | vc (m/min) | ap切削深度 (mm) | f进给量 (mm/rev) | class | 刀片材料 | 加工材料
sgc1 | 90/70/60 | 1 | 0,08/0,15/0.2 | 切削参数 | TS2000 | 铁基高温合金
sgc2 | 70/55/47 | 1 | 0,08/0,15/0.2 | 切削参数 | TS2000 | 钴基高温合金
sgc3 | 60/47/40 | 1 | 0,08/0,15/0.2 | 切削参数 | TS2000 | 镍基高温合金
sgc4 | 130/100/85 | 1 | 0,08/0,15/0.2 | 切削参数 | TS2000 | 钛合金/低合金
sgc5 | 100/75/65 | 1 | 0,08/0,15/0.2 | 切削参数 | TS2000 | 钛合金/中等合金
sgc6 | 7560/50 | 1 | 0,08/0,15/0.2 | 切削参数 | TS2000 | 钛合金/高合金
sgc7 | 48/40/36 | 1 | 0.08/0.15/0.2 | 切削参数 | CP200 | 铁基高温合金
sgc8 | 39/32/29 | 1 | 0.08/0.15/0.2 | 切削参数 | CP200 | 钴基高温合金
sgc9 | 33/28/25 | 1 | 0.08/0.15/0.2 | 切削参数 | CP200 | 镍基高温合金
sgc10 | 70/60/55 | 1 | 0.08/0.15/0.2 | 切削参数 | CP200 | 钛合金/低合金
sgc11 | 55/44/41 | 1 | 0.08/0.15/0.2 | 切削参数 | CP200 | 钛合金/中等合金
sgc12 | 41/34/31 | 1 | 0.08/0.15/0.2 | 切削参数 | CP200 | 钛合金/高合金
sgc13 | 42/35/32 | 1 | 0.08/0.15/0.2 | 切削参数 | CP500 | 铁基高温合金
sgc14 | 36/30/27 | 1 | 0.08/0.15/0.2 | 切削参数 | CP500 | 钴基高温合金
sgc15 | 31/26/24 | 1 | 0.08/0.15/0.2 | 切削参数 | CP500 | 镍基高温合金
sgc16 | 610/540/495 | 1 | 0.1/0.15/0.2 | 切削参数 | KX | 铝合金，Si
sgc17 | 490/435/400 | 1 | 0.1/0.15/0.2 | 切削参数 | KX | 铝合金，9% < Si < 16%
sgc18 | 330/290/265 | 1 | 0.1/0.15/0.2 | 切削参数 | KX | 铝合金，Si >16%
sgc19 | 375/335/305 | 1 | 0.1/0.15/0.2 | 切削参数 | KX | 铜合金
sgc20 | 400/380/345 | 1 | 0,1/0.2/0.3 | 切削参数 | TM1501 | 易切奥氏体不锈钢
sgc21 | 325/310/275 | 1 | 0,1/0.2/0.3 | 切削参数 | TM1501 | 低合金奥氏体不锈钢
sgc22 | 245/235/210 | 1 | 0,1/0.2/0.3 | 切削参数 | TM1501 | 中合金奥氏体不锈钢
sgc23 | 400 335 290 | 1 | 0,1/0.2/0.3 | 切削参数 | TM2501 | 易切奥氏体不锈钢
sgc24 | 325 270 235 | 1 | 0,1/0.2/0.3 | 切削参数 | TM2501 | 低合金奥氏体不锈钢
sgc25 | 245 205 180 | 1 | 0,1/0.2/0.3 | 切削参数 | TM2501 | 中合金奥氏体不锈钢
sgc26 | 175 160 155 | 1 | 0,1/0.2/0.3 | 切削参数 | TM2501 | 高合金奥氏体和双相不锈钢
sgc27 | 145 135 130 | 1 | 0,1/0.2/0.3 | 切削参数 | TM2501 | 难加工高合金奥氏体和双相不锈钢
sgc28 | 395 335 285 | 1 | 0,1/0.2/0.3 | 切削参数 | TM3501 | 易切奥氏体不锈钢
sgc29 | 320 270 230 | 1 | 0,1/0.2/0.3 | 切削参数 | TM3501 | 低合金奥氏体不锈钢
sgc30 | 245 205 175 | 1 | 0,1/0.2/0.3 | 切削参数 | TM3501 | 中合金奥氏体不锈钢
sgc31 | 200 180 160 | 1 | 0,1/0.2/0.3 | 切削参数 | TM3501 | 高合金奥氏体和双相不锈钢
sgc32 | 165 150 130 | 1 | 0,1/0.2/0.3 | 切削参数 | TM3501 | 难加工高合金奥氏体和双相不锈钢
sgc33 | 430 335 255 | 1 | 0,1/0.2/0.3 | 切削参数 | CP500 | 易切奥氏体不锈钢
sgc34 | 350 270 205 | 1 | 0,1/0.2/0.3 | 切削参数 | CP500 | 低合金奥氏体不锈钢
sgc35 | 265 205 155 | 1 | 0,1/0.2/0.3 | 切削参数 | CP500 | 中合金奥氏体不锈钢
sgc36 | 200 155 115 | 1 | 0,1/0.2/0.3 | 切削参数 | CP500 | 高合金奥氏体和双相不锈钢
sgc37 | 165 130 95 | 1 | 0,1/0.2/0.3 | 切削参数 | CP500 | 难加工高合金奥氏体和双相不锈钢