## Sheet1
name | 工件材料 | ISO | 切削速度 | Φ3孔直径进给量fn（mm/rev） | Φ4孔直径进给量fn（mm/rev） | Φ6孔直径进给量fn（mm/rev） | Φ8孔直径进给量fn（mm/rev） | Φ10孔直径进给量fn（mm/rev） | Φ12孔直径进给量fn（mm/rev） | Φ14孔直径进给量fn（mm/rev） | Φ16孔直径进给量fn（mm/rev） | Φ18孔直径进给量fn（mm/rev） | Φ20孔直径进给量fn（mm/rev） | class
D918S1 | 低碳钢，长切屑（＜125HB） | P | 100-80-50/140-100-60 | 0.09-0.13-0.16 | 0.11-0.15-0.19 | 0.14-0.19-0.23 | 0.19-0.25-0.31 | 0.23-0.30-0.38 | 0.24-0.33-0.41 | 0.28-0.38-0.45 | 0.30-0.42-0.50 | 0.33-0.42-0.50 | 0.34-0.43-0.51 | 切削参数
D918S2 | 低碳钢，短切屑，易切钢（＜125HB）100-75-50 | P | 100-75-50/140-100-60 | 0.09-0.13-0.16 | 0.11-0.15-0.19 | 0.14-0.19-0.23 | 0.19-0.25-0.31 | 0.23-0.30-0.38 | 0.24-0.33-0.41 | 0.28-0.38-0.45 | 0.30-0.42-0.50 | 0.33-0.42-0.50 | 0.34-0.43-0.51 | 切削参数
D918S3 | 高碳钢及中碳钢（＜25HRC） | P | 90-70-45/120-80-60 | 0.09-0.13-0.16 | 0.11-0.15-0.19 | 0.14-0.19-0.23 | 0.19-0.25-0.31 | 0.23-0.30-0.38 | 0.24-0.33-0.41 | 0.28-0.38-0.45 | 0.30-0.42-0.50 | 0.33-0.42-0.50 | 0.34-0.43-0.51 | 切削参数
D918S4 | 合金钢，工具钢（＜35HRC） | P | 90-70-45/110-80-50 | 0.09-0.13-0.16 | 0.11-0.15-0.19 | 0.14-0.19-0.23 | 0.19-0.25-0.31 | 0.23-0.30-0.38 | 0.24-0.33-0.41 | 0.28-0.38-0.45 | 0.30-0.42-0.50 | 0.33-0.42-0.50 | 0.34-0.43-0.51 | 切削参数
D918S5 | 合金钢，工具钢（35-48HRC） | P | 80-60-40/90-60-40 | 0.09-0.13-0.16 | 0.10-0.14-0.17 | 0.13-0.17-0.22 | 0.17-0.23-0.29 | 0.21-0.28-0.35 | 0.22-0.30-0.37 | 0.26-0.35-0.41 | 0.28-0.37-0.44 | 0.31-0.38-0.46 | 0.31-0.39-0.47 | 切削参数
D918S6 | 奥氏体不锈钢(130-200HB) | M | 80-60-40 | 0.05-0.08-0.10 | 0.06-0.10-0.12 | 0.07-0.12-0.14 | 0.08-0.13-0.18 | 0.09-0.15-0.20 | 0.10-0.17-0.22 | 0.11-0.18-0.24 | 0.12-0.20-0.24 | 0.13-0.22-0.26 | 0.14-0.24-0.28 | 切削参数
D918S7 | 高强度的奥氏体和铸造不锈钢（＜25HRC） | M | 80-60-40 | 0.03-0.06-0.08 | 0.04-0.08-0.10 | 0.05-0.08-0.10 | 0.06-0.10-0.12 | 0.07-0.11-0.14 | 0.08-0.13-0.16 | 0.09-0.13-0.18 | 0.10-0.14-0.18 | 0.10-0.14-0.20 | 0.12-0.16-0.22 | 切削参数
D918S8 | 双相不锈钢（<30HRC) | M | 60-45-30 | 0.03-0.06-0.08 | 0.04-0.08-0.10 | 0.05-0.08-0.10 | 0.06-0.10-0.12 | 0.07-0.11-0.14 | 0.08-0.13-0.16 | 0.09-0.13-0.18 | 0.10-0.14-0.18 | 0.10-0.14-0.20 | 0.12-0.16-0.22 | 切削参数
D918S9 | 灰铸铁、球墨铸铁（<28HRC) | K | 100-80-60/140-120-60 | 0.13-0.17-0.20 | 0.15-0.20-0.23 | 0.17-0.25-0.30 | 0.20-0.27-0.35 | 0.23-0.30-0.40 | 0.25-0.33-0.45 | 0.28-0.36-0.48 | 0.30-0.40-0.50 | 0.32-0.42-0.52 | 0.35-0.45-0.55 | 切削参数
D918S10 | 中等加工难度的合金铸铁，球墨铸铁（＜28HRC) | K | 100-80-60/140-120-60 | 0.11-0.15-0.18 | 0.13-0.17-0.20 | 0.15-0.20-0.25 | 0.17-0.25-0.32 | 0.20-0.28-0.36 | 0.22-0.30-0.42 | 0.24-0.33-0.45 | 0.25-0.35-0.48 | 0.28-0.38-0.48 | 0.30-0.40-0.50 | 切削参数
D918S11 | 难加工的高合金铸铁，球墨铸铁(＜45HRC) | K | 90-70-60/100-90-60 | 0.06-0.09-0.11 | 0.08-0.10-0.13 | 0.10-0.13-0.16 | 0.12-0.16-0.20 | 0.14-0.20-0.26 | 0.16-0.22-0.28 | 0.18-0.24-0.30 | 0.20-0.26-0.32 | 0.22-0.28-0.34 | 0.23-0.28-0.35 | 切削参数
D968S1 | 低碳钢，长切屑（＜125HB） | P | 100-80-50/140-100-60 | 0.09-0.13-0.16 | 0.11-0.15-0.19 | 0.14-0.19-0.23 | 0.19-0.25-0.31 | 0.23-0.30-0.38 | 0.24-0.33-0.41 | 0.28-0.38-0.45 | 0.30-0.42-0.50 | 0.33-0.42-0.50 | 0.34-0.43-0.51 | 切削参数
D968S2 | 低碳钢，短切屑，易切钢（＜125HB） | P | 100-75-50/140-100-60 | 0.09-0.13-0.16 | 0.11-0.15-0.19 | 0.14-0.19-0.23 | 0.19-0.25-0.31 | 0.23-0.30-0.38 | 0.24-0.33-0.41 | 0.28-0.38-0.45 | 0.30-0.42-0.50 | 0.33-0.42-0.50 | 0.34-0.43-0.51 | 切削参数
D968S3 | 高碳钢及中碳钢（＜25HRC） | P | 90-70-45/120-80-60 | 0.09-0.13-0.16 | 0.11-0.15-0.19 | 0.14-0.19-0.23 | 0.19-0.25-0.31 | 0.23-0.30-0.38 | 0.24-0.33-0.41 | 0.28-0.38-0.45 | 0.30-0.42-0.50 | 0.33-0.42-0.50 | 0.34-0.43-0.51 | 切削参数
D968S4 | 合金钢，工具钢（＜35HRC） | P | 90-70-45/110-80-50 | 0.09-0.13-0.16 | 0.11-0.15-0.19 | 0.14-0.19-0.23 | 0.19-0.25-0.31 | 0.23-0.30-0.38 | 0.24-0.33-0.41 | 0.28-0.38-0.45 | 0.30-0.42-0.50 | 0.33-0.42-0.50 | 0.34-0.43-0.51 | 切削参数
D968S5 | 奥氏体不锈钢(130-200HB) | M | 40-30-20/80-60-40 | 0.03-0.06-0.08 | 0.04-0.08-0.10 | 0.05-0.08-0.10 | 0.06-0.10-0.12 | 0.07-0.11-0.14 | 0.10-0.17-0.22 | 0.11-0.18-0.24 | 0.12-0.20-0.24 | 0.13-0.22-0.26 | 0.14-0.24-0.28 | 切削参数
D968S6 | 高强度的奥氏体和铸造不锈钢（＜25HRC） | M | 40-30-20/80-60-40 | 0.03-0.06-0.08 | 0.04-0.08-0.10 | 0.05-0.08-0.10 | 0.06-0.10-0.12 | 0.07-0.11-0.14 | 0.08-0.13-0.16 | 0.09-0.13-0.18 | 0.10-0.14-0.18 | 0.10-0.14-0.20 | 0.12-0.16-0.22 | 切削参数
D968S7 | 双相不锈钢（<30HRC) | M | 35-25-20/60-45-30 | 0.03-0.06-0.08 | 0.04-0.08-0.10 | 0.05-0.08-0.10 | 0.06-0.10-0.12 | 0.07-0.11-0.14 | 0.08-0.13-0.16 | 0.09-0.13-0.18 | 0.10-0.14-0.18 | 0.10-0.14-0.20 | 0.12-0.16-0.22 | 切削参数
D968S8 | 铁基高温合金(160-260HB) | S | 25-15-10/35-25-15 | 0.03-0.04-0.06 | 0.04-0.06-0.08 | 0.05-0.08-0.10 | 0.06-0.09-0.11 | 0.07-0.10-0.12 | 0.08-0.12-0.14 | 0.09-0.13-0.16 | 0.10-0.14-0.16 | 0.10-0.15-0.18 | 0.12-0.16-0.20 | 切削参数
D968S9 | 钴基高温合金（250-450HB） | S | 25-15-10/35-25-15 | 0.03-0.04-0.06 | 0.04-0.06-0.08 | 0.05-0.08-0.10 | 0.06-0.09-0.11 | 0.07-0.10-0.12 | 0.08-0.12-0.14 | 0.09-0.13-0.16 | 0.10-0.14-0.16 | 0.10-0.15-0.18 | 0.12-0.16-0.20 | 切削参数
D968S10 | 镍基高温合金(160-450HB) | S | 25-15-10/35-25-15 | 0.03-0.04-0.06 | 0.04-0.06-0.08 | 0.05-0.08-0.10 | 0.06-0.09-0.11 | 0.07-0.10-0.12 | 0.08-0.12-0.14 | 0.09-0.13-0.16 | 0.10-0.14-0.16 | 0.10-0.15-0.18 | 0.12-0.16-0.20 | 切削参数
D968S11 | 钛及钛合金(300-400HB) | S | 40-30-15/50-40-25 | 0.03-0.05-0.08 | 0.04-0.07-0.10 | 0.05-0.09-0.10 | 0.06-0.10-0.12 | 0.07-0.12-0.14 | 0.08-0.14-0.16 | 0.09-0.15-0.18 | 0.10-0.17-0.18 | 0.10-0.16-0.20 | 0.12-0.18-0.22 | 切削参数
D938d1 | 低碳钢，长切屑（＜125HB） | P | 120-80-50/140-100-60 | 0.10-0.15-0.20 | 0.10-0.15-0.20 | 0.14-0.19-0.25 | 0.16-0.22-0.32 | 0.16-0.22-0.35 | 0.18-0.28-0.40 | 0.22-0.32-0.45 | 0.22-0.32-0.45 | 0.25-0.38-0.50 | 0.25-0.38-0.50 | 切削参数
D938d2 | 低碳钢，短切屑，易切钢（＜125HB） | P | 120-75-50/140-100-60 | 0.10-0.15-0.20 | 0.10-0.15-0.20 | 0.14-0.19-0.25 | 0.16-0.22-0.32 | 0.16-0.22-0.35 | 0.18-0.28-0.40 | 0.22-0.32-0.45 | 0.22-0.32-0.45 | 0.25-0.38-0.50 | 0.25-0.38-0.50 | 切削参数
D938d3 | 高碳钢及中碳钢（＜25HRC） | P | 120-70-45/120-80-60 | 0.10-0.15-0.20 | 0.10-0.15-0.20 | 0.14-0.19-0.25 | 0.16-0.22-0.30 | 0.16-0.22-0.32 | 0.18-0.28-0.38 | 0.22-0.32-0.45 | 0.22-0.32-0.45 | 0.25-0.38-0.50 | 0.25-0.38-0.50 | 切削参数
D938d4 | 合金钢，工具钢（＜35HRC） | P | 100-70-45/110-80-60 | 0.09-0.13-0.16 | 0.09-0.13-0.16 | 0.12-0.17-0.23 | 0.14-0.20-0.28 | 0.14-0.20-0.30 | 0.15-0.23-0.34 | 0.18-0.25-0.38 | 0.18-0.25-0.38 | 0.20-0.30-0.40 | 0.20-0.30-0.40 | 切削参数
D938d5 | 合金钢，工具钢（35-48HRC） | P | 80-60-35/90-60-35 | 0.08-0.11-0.14 | 0.08-0.11-0.14 | 0.08-0.14-0.20 | 0.09-0.16-0.25 | 0.09-0.16-0.28 | 0.11-0.19-0.30 | 0.12-0.22-0.32 | 0.12-0.22-0.32 | 0.14-0.24-0.34 | 0.14-0.24-0.34 | 切削参数
D938d6 | PH与铁素体，马氏体钢（＜35HRC） | P | 70-50-30/90-60-30 | 0.05-0.08-0.11 | 0.05-0.08-0.11 | 0.07-0.12-0.17 | 0.08-0.14-0.20 | 0.08-0.14-0.23 | 0.10-0.18-0.28 | 0.12-0.20-0.30 | 0.12-0.20-0.30 | 0.14-0.24-0.32 | 0.14-0.24-0.32 | 切削参数
D938d7 | 高强度PH与铁素体，马氏体钢（35-48HRC） | P | 70-45-25/80-50-30 | 0.04-0.06-0.08 | 0.04-0.06-0.08 | 0.06-0.10-0.14 | 0.08-0.13-0.18 | 0.08-0.13-0.20 | 0.10-0.18-0.28 | 0.12-0.20-0.30 | 0.12-0.20-0.30 | 0.14-0.24-0.32 | 0.14-0.24-0.32 | 切削参数
D938d8 | 奥氏体不锈钢(130-200HB) | M | 80-60-40 | 0.05-0.08-0.10 | 0.06-0.10-0.12 | 0.07-0.12-0.14 | 0.08-0.13-0.18 | 0.09-0.15-0.20 | 0.10-0.17-0.22 | 0.11-0.18-0.24 | 0.12-0.20-0.24 | 0.13-0.22-0.26 | 0.14-0.24-0.28 | 切削参数
D938d9 | 高强度的奥氏体和铸造不锈钢（＜25HRC） | M | 80-60-40 | 0.03-0.06-0.08 | 0.04-0.08-0.10 | 0.05-0.08-0.10 | 0.06-0.10-0.12 | 0.07-0.11-0.14 | 0.09-0.13-0.18 | 0.10-0.14-0.18 | 0.10-0.14-0.20 | 0.12-0.16-0.22 | 0.12-0.16-0.22 | 切削参数
D938d10 | 双相不锈钢（<30HRC) | M | 60-45-30 | 0.03-0.06-0.08 | 0.04-0.08-0.10 | 0.05-0.08-0.10 | 0.06-0.10-0.12 | 0.07-0.11-0.14 | 0.08-0.13-0.16 | 0.09-0.13-0.18 | 0.10-0.14-0.18 | 0.10-0.14-0.20 | 0.12-0.16-0.22 | 切削参数
D938d11 | 灰铸铁(＜32HRC） | K | 140-100-60/160-120-60 | 0.13-0.17-0.20 | 0.15-0.20-0.23 | 0.17-0.25-0.30 | 0.20-0.27-0.35 | 0.23-0.30-0.40 | 0.25-0.33-0.45 | 0.28-0.36-0.48 | 0.30-0.40-0.50 | 0.32-0.42-0.52 | 0.35-0.45-0.55 | 切削参数
D938d12 | 中等加工难度的合金铸铁，球墨铸铁（＜28HRC) | K | 120-80-60/140-100-60 | 0.11-0.15-0.18 | 0.13-0.17-0.20 | 0.15-0.20-0.25 | 0.17-0.25-0.32 | 0.20-0.28-0.36 | 0.22-0.30-0.42 | 0.24-0.33-0.45 | 0.25-0.35-0.48 | 0.28-0.38-0.48 | 0.30-0.40-0.50 | 切削参数
D938d13 | 难加工的高合金铸铁，球墨铸铁(＜45HRC) | K | 100-70-50/100-80-50 | 0.06-0.09-0.11 | 0.08-0.10-0.13 | 0.10-0.13-0.16 | 0.12-0.16-0.20 | 0.14-0.20-0.26 | 0.22-0.28 | 0.18-0.24-0.30 | 0.20-0.26-0.32 | 0.22-0.28-0.34 | 0.23-0.28-0.35 | 切削参数
D938c1 | 低碳钢，长切屑（＜125HB） | P | 140-100-60 | 0.10-0.15-0.20 | 0.10-0.15-0.20 | 0.14-0.19-0.25 | 0.16-0.22-0.32 | 0.16-0.22-0.35 | 0.18-0.28-0.40 | 0.22-0.32-0.45 | 0.22-0.32-0.45 | 无 | 无 | 切削参数
D938c2 | 低碳钢，短切屑，易切钢（＜125HB） | P | 140-100-60 | 0.10-0.15-0.20 | 0.10-0.15-0.20 | 0.14-0.19-0.25 | 0.16-0.22-0.32 | 0.16-0.22-0.35 | 0.18-0.28-0.40 | 0.22-0.32-0.45 | 0.22-0.32-0.45 | 无 | 无 | 切削参数
D938c3 | 高碳钢及中碳钢（＜25HRC） | P | 120-80-60 | 0.10-0.15-0.20 | 0.10-0.15-0.20 | 0.14-0.19-0.25 | 0.16-0.22-0.30 | 0.16-0.22-0.32 | 0.18-0.28-0.38 | 0.22-0.32-0.45 | 0.22-0.32-0.45 | 无 | 无 | 切削参数
D938c4 | 合金钢，工具钢（＜35HRC） | P | 110-80-60 | 0.09-0.13-0.16 | 0.09-0.13-0.16 | 0.12-0.17-0.23 | 0.14-0.20-0.28 | 0.14-0.20-0.30 | 0.15-0.23-0.34 | 0.18-0.25-0.38 | 0.18-0.25-0.38 | 无 | 无 | 切削参数
D938c5 | 合金钢，工具钢（35-48HRC） | P | 90-60-35 | 0.08-0.11-0.14 | 0.08-0.11-0.14 | 0.08-0.14-0.20 | 0.09-0.16-0.25 | 0.09-0.16-0.28 | 0.11-0.19-0.30 | 0.12-0.22-0.32 | 0.12-0.22-0.32 | 无 | 无 | 切削参数
D938c6 | PH与铁素体，马氏体钢（＜35HRC） | P | 90-60-30 | 0.05-0.08-0.11 | 0.05-0.08-0.11 | 0.07-0.12-0.17 | 0.08-0.14-0.20 | 0.08-0.14-0.23 | 0.10-0.18-0.28 | 0.12-0.20-0.30 | 0.12-0.20-0.30 | 无 | 无 | 切削参数
D938c7 | 高强度PH与铁素体，马氏体钢（35-48HRC） | P | 80-50-30 | 0.04-0.06-0.08 | 0.04-0.06-0.08 | 0.06-0.10-0.14 | 0.08-0.13-0.18 | 0.08-0.13-0.20 | 0.10-0.18-0.28 | 0.12-0.20-0.30 | 0.12-0.20-0.30 | 无 | 无 | 切削参数
D938c8 | 奥氏体不锈钢(130-200HB) | M | 60-50-40 | 0.04-0.08-0.10 | 0.04-0.08-0.10 | 0.06-0.10-0.12 | 0.06-0.10-0.12 | 0.08-0.12-0.16 | 0.08-0.12-0.16 | 0.10-0.14-0.18 | 0.10-0.14-0.18 | 无 | 无 | 切削参数
D938c9 | 高强度的奥氏体和铸造不锈钢（＜25HRC） | M | 60-50-40 | 0.04-0.06-0.08 | 0.04-0.06-0.08 | 0.06-0.08-0.10 | 0.06-0.08-0.10 | 0.08-0.10-0.12 | 0.08-0.10-0.12 | 0.10-0.12-0.14 | 0.10-0.12-0.14 | 无 | 无 | 切削参数
D938c10 | 双相不锈钢（<30HRC) | M | 50-40-30 | 0.04-0.06-0.08 | 0.04-0.06-0.08 | 0.06-0.08-0.10 | 0.06-0.08-0.10 | 0.08-0.10-0.12 | 0.08-0.10-0.12 | 0.10-0.12-0.14 | 0.10-0.12-0.14 | 无 | 无 | 切削参数
D938c11 | 灰铸铁(＜32HRC） | K | 160-120-60 | 0.13-0.17-0.20 | 0.15-0.20-0.23 | 0.17-0.25-0.30 | 0.20-0.27-0.35 | 0.23-0.30-0.40 | 0.25-0.33-0.45 | 0.28-0.36-0.48 | 0.30-0.40-0.50 | 无 | 无 | 切削参数
D938c12 | 中等加工难度的合金铸铁，球墨铸铁（＜28HRC) | K | 140-100-60 | 0.11-0.15-0.18 | 0.13-0.17-0.20 | 0.15-0.20-0.25 | 0.17-0.25-0.32 | 0.20-0.28-0.36 | 0.22-0.30-0.42 | 0.24-0.33-0.45 | 0.25-0.35-0.48 | 无 | 无 | 切削参数
D938c13 | 难加工的高合金铸铁，球墨铸铁(＜45HRC) | K | 100-80-50 | 0.06-0.09-0.11 | 0.08-0.10-0.13 | 0.10-0.13-0.16 | 0.12-0.16-0.20 | 0.14-0.20-0.26 | 0.16-0.22-0.28 | 0.18-0.24-0.30 | 0.20-0.26-0.32 | 无 | 无 | 切削参数
D928a1 | 低碳钢，长切屑（＜125HB） | P | 100-80-50/140-100-60 | 0.09-0.13-0.16 | 0.11-0.15-0.19 | 0.14-0.19-0.23 | 0.19-0.25-0.31 | 0.23-0.30-0.38 | 0.24-0.33-0.41 | 0.28-0.38-0.45 | 0.30-0.42-0.50 | 0.33-0.42-0.50 | 0.34-0.43-0.51 | 切削参数
D928a2 | 低碳钢，短切屑，易切钢（＜125HB） | P | 100-75-50/140-100-60 | 0.09-0.13-0.16 | 0.11-0.15-0.19 | 0.14-0.19-0.23 | 0.19-0.25-0.31 | 0.23-0.30-0.38 | 0.24-0.33-0.41 | 0.28-0.38-0.45 | 0.30-0.42-0.50 | 0.33-0.42-0.50 | 0.34-0.43-0.51 | 切削参数
D928a3 | 高碳钢及中碳钢（＜25HRC） | P | 90-70-45/100-80-60 | 0.09-0.13-0.16 | 0.11-0.15-0.19 | 0.14-0.19-0.23 | 0.19-0.25-0.31 | 0.23-0.30-0.38 | 0.24-0.33-0.41 | 0.28-0.38-0.45 | 0.30-0.42-0.50 | 0.33-0.42-0.50 | 0.34-0.43-0.51 | 切削参数
D928a4 | 合金钢，工具钢（＜35HRC） | P | 90-70-45/100-80-60 | 0.09-0.13-0.16 | 0.11-0.15-0.19 | 0.14-0.19-0.23 | 0.19-0.25-0.31 | 0.23-0.30-0.38 | 0.24-0.33-0.41 | 0.28-0.38-0.45 | 0.30-0.42-0.50 | 0.33-0.42-0.50 | 0.34-0.43-0.51 | 切削参数
D928a5 | 灰铸铁(＜32HRC） | K | 100-80-60/160-140-60 | 0.13-0.17-0.21 | 0.15-0.20-0.26 | 0.17-0.26-0.32 | 0.20-0.32-0.40 | 0.25-0.36-0.42 | 0.26-0.38-0.46 | 0.28-0.40-0.50 | 0.30-0.42-0.52 | 0.32-0.44-0.54 | 0.36-0.48-0.56 | 切削参数
D928a6 | 中等加工难度的合金铸铁，球墨铸铁（＜28HRC) | K | 100-80-60/140-120-60 | 0.11-0.15-0.18 | 0.13-0.18-0.22 | 0.15-0.23-0.27 | 0.17-0.26-0.38 | 0.22-0.28-0.38 | 0.22-0.34-0.42 | 0.24-0.35-0.44 | 0.26-0.40-0.48 | 0.30-0.40-0.46 | 0.34-0.43-0.50 | 切削参数
D928a7 | 难加工的高合金铸铁，球墨铸铁(＜45HRC) | K | 90-70-60/100-90-60 | 0.06-0.09-0.11 | 0.08-0.10-0.13 | 0.10-0.13-0.16 | 0.13-0.17-0.21 | 0.15-0.20-0.26 | 0.17-0.22-0.28 | 0.19-0.26-0.31 | 0.20-0.27-0.33 | 0.23-0.28-0.34 | 0.23-0.29-0.35 | 切削参数
D928a8 | 锻造铝合金(Si<12%) | N | 315-230-90 | 0.06-0.09-0.11 | 0.13-0.20-0.26 | 0.16-0.22-0.28 | 0.18-0.26-0.32 | 0.20-0.30-0.38 | 0.22-0.34-0.42 | 0.24-0.36-0.44 | 0.28-0.38-0.46 | 0.32-0.40-0.48 | 0.34-0.42-0.48 | 切削参数
D928a9 | 铸造铝合金(Si<12%) | N | 315-230-90 | 0.06-0.09-0.11 | 0.13-0.20-0.26 | 0.16-0.22-0.28 | 0.18-0.26-0.32 | 0.20-0.30-0.38 | 0.22-0.34-0.42 | 0.24-0.36-0.44 | 0.28-0.38-0.46 | 0.32-0.40-0.48 | 0.34-0.42-0.48 | 切削参数
D928a10 | 铸造铝合金(Si>12%) | N | 270-180-90 | 0.06-0.09-0.11 | 0.13-0.20-0.26 | 0.16-0.22-0.28 | 0.18-0.26-0.32 | 0.20-0.30-0.38 | 0.22-0.34-0.42 | 0.24-0.36-0.44 | 0.28-0.38-0.46 | 0.32-0.40-0.48 | 0.34-0.42-0.48 | 切削参数
D966a1 | 锻造铝合金(Si<12%) | N | 250-150-80/315-230-90 | 0.06-0.09-0.11 | 0.13-0.20-0.26 | 0.16-0.22-0.28 | 0.18-0.26-0.32 | 0.20-0.30-0.38 | 0.22-0.34-0.42 | 0.24-0.36-0.44 | 0.28-0.38-0.46 | 0.32-0.40-0.48 | 0.34-0.42-0.48 | 切削参数
D966a2 | 铸造铝合(Si<12%) | N | 230-150-80/315-230-90 | 0.06-0.09-0.11 | 0.13-0.20-0.26 | 0.16-0.22-0.28 | 0.18-0.26-0.32 | 0.20-0.30-0.38 | 0.22-0.34-0.42 | 0.24-0.36-0.44 | 0.28-0.38-0.46 | 0.32-0.40-0.48 | 0.34-0.42-0.48 | 切削参数
D966a3 | 铸造铝合金(Si>12%) | N | 230-150-80/270-180-90 | 0.06-0.09-0.11 | 0.13-0.20-0.26 | 0.16-0.22-0.28 | 0.18-0.26-0.32 | 0.20-0.30-0.38 | 0.22-0.34-0.42 | 0.24-0.36-0.44 | 0.28-0.38-0.46 | 0.32-0.40-0.48 | 0.34-0.42-0.48 | 切削参数
D966a4 | 铜，铜合金（＜200HB) | N | 160-120-70/180-135-90 | 0.06-0.09-0.11 | 0.13-0.20-0.26 | 0.16-0.22-0.28 | 0.18-0.26-0.32 | 0.20-0.30-0.38 | 0.22-0.34-0.42 | 0.24-0.36-0.44 | 0.28-0.38-0.46 | 0.32-0.40-0.48 | 0.34-0.42-0.48 | 切削参数
D998a1 | 合金钢，工具钢（35-48HRC） | P | 80-60-30 | 0.09-0.13-0.16 | 0.10-0.14-0.17 | 0.13-0.17-0.22 | 0.17-0.23-0.29 | 0.21-0.28-0.35 | 0.22-0.30-0.37 | 0.26-0.35-0.41 | 0.28-0.37-0.44 | 无 | 无 | 切削参数
D998a2 | 灰铸铁、球墨铸铁（<28HRC) | K | 100-80-60 | 0.13-0.17-0.20 | 0.15-0.20-0.23 | 0.17-0.25-0.30 | 0.20-0.27-0.35 | 0.23-0.30-0.40 | 0.33-0.45 | 0.28-0.36-0.48 | 0.30-0.40-0.50 | 无 | 无 | 切削参数
D998a3 | 中等加工难度的合金铸铁，球墨铸铁（＜28HRC) | K | 100-80-60 | 0.11-0.15-0.18 | 0.13-0.17-0.20 | 0.15-0.20-0.25 | 0.17-0.25-0.32 | 0.20-0.28-0.36 | 0.22-0.30-0.42 | 0.24-0.33-0.45 | 0.25-0.35-0.48 | 无 | 无 | 切削参数
D998a4 | 难加工的高合金铸铁，球墨铸铁(＜45HRC) | K | 90-70-60 | 0.06-0.09-0.11 | 0.08-0.10-0.13 | 0.10-0.13-0.16 | 0.12-0.16-0.20 | 0.14-0.20-0.26 | 0.16-0.22-0.28 | 0.18-0.24-0.30 | 0.20-0.26-0.32 | 无 | 无 | 切削参数
D998a5 | 淬硬钢淬硬钢（45-55HRC） | H | 40-30-20 | 0.04-0.06-0.08 | 0.05-0.08-0.10 | 0.06-0.10-0.13 | 0.08-0.12-0.15 | 0.09-0.14-0.16 | 0.10-0.15-0.17 | 0.10-0.16-0.20 | 0.10-0.16-0.20 | 无 | 无 | 切削参数
D998a6 | 淬硬钢淬硬钢（55-60HRC） | H | 30-20-15 | 0.03-0.05-0.07 | 0.03-0.06-0.08 | 0.04-0.08-0.12 | 0.06-0.10-0.13 | 0.08-0.12-0.15 | 0.09-0.13-0.16 | 0.10-0.14-0.17 | 0.10-0.14-0.17 | 无 | 无 | 切削参数
D101/D102/D103a1 | 低碳钢，长切屑（＜125HB） | P | 130-100-60 | 无 | 0.12-0.15-0.18 | 0.14-0.17-0.20 | 0.16-0.20-0.26 | 0.18-0.24-0.3 | 0.20-0.26-0.32 | 0.24-0.30-0.35 | 0.28-0.34-0.4 | 无 | 0.32-0.38-0.45 | 切削参数
D101/D102/D103a2 | 低碳钢，短切屑，易切钢（＜125HB） | P | 120-100-60 | 无 | 0.10-0.14-0.18 | 0.14-0.16-0.20 | 0.16-0.20-0.24 | 0.18-0.24-0.3 | 0.20-0.26-0.32 | 0.24-0.28-0.34 | 0.28-0.34-0.4 | 无 | 0.32-0.38-0.45 | 切削参数
D101/D102/D103a3 | 高碳钢及中碳钢（＜25HRC） | P | 110-80-60 | 无 | 0.10-0.13-0.16 | 0.12-0.15-0.18 | 0.14-0.18-0.22 | 0.16-0.20-0.24 | 0.18-0.24-0.30 | 0.20-0.26-0.30 | 0.22-0.28-0.32 | 无 | 0.26-0.32-0.40 | 切削参数
D101/D102/D103a4 | 合金钢，工具钢（＜35HRC） | P | 110-80-60 | 无 | 0.10-0.13-0.16 | 0.12-0.15-0.18 | 0.14-0.18-0.22 | 0.16-0.20-0.24 | 0.18-0.24-0.30 | 0.20-0.26-0.30 | 0.22-0.28-0.32 | 无 | 0.26-0.32-0.40 | 切削参数
D101/D102/D103a5 | 合金钢，工具钢（35-48HRC） | P | 100-80-60 | 无 | 0.10-0.12-0.16 | 0.12-0.14-0.18 | 0.14-0.16-0.20 | 0.16-0.20-0.24 | 0.18-0.24-0.30 | 0.20-0.26-0.30 | 0.22-0.28-0.32 | 无 | 0.26-0.32-0.40 | 切削参数
D101/D102/D103a6 | PH与铁素体，马氏体钢（＜35HRC） | P | 100-80-60 | 无 | 0.10-0.12-0.16 | 0.12-0.14-0.18 | 0.14-0.16-0.20 | 0.16-0.20-0.24 | 0.18-0.24-0.30 | 0.20-0.26-0.30 | 0.22-0.28-0.32 | 无 | 0.26-0.32-0.40 | 切削参数
D101/D102/D103a7 | 灰铸铁(＜32HRC） | K | 140-120-60 | 无 | 0.12-0.20-0.26 | 0.17-0.26-0.32 | 0.20-0.32-0.40 | 0.25-0.30-0.36 | 0.26-0.32-0.38 | 0.28-0.32-0.40 | 0.30-0.36-0.42 | 无 | 0.32-0.38-0.44 | 切削参数
D101/D102/D103a8 | 中等加工难度的合金铸铁，球墨铸铁（＜28HRC) | K | 130-105-60 | 无 | 0.12-0.18-0.24 | 0.15-0.20-0.27 | 0.17-0.22-0.30 | 0.20-0.26-0.32 | 0.22-0.28-0.34 | 0.24-0.30-0.36 | 0.26-0.32-0.38 | 无 | 0.30-0.36-0.42 | 切削参数
D101/D102/D103a9 | 难加工的高合金铸铁，球墨铸铁(＜45HRC) | K | 120-90-60 | 无 | 0.10-0.16-0.22 | 0.10-0.13-0.16 | 0.13-0.17-0.21 | 0.15-0.20-0.26 | 0.17-0.22-0.28 | 0.19-0.26-0.31 | 0.20-0.27-0.33 | 无 | 0.28-0.29-0.35 | 切削参数
D101/D102/D103a10 | 锻造铝合金(Si<12%) | N | 150-120-60 | 无 | 0.12-0.20-0.26 | 0.17-0.26-0.32 | 0.20-0.32-0.40 | 0.25-0.30-0.36 | 0.26-0.32-0.38 | 0.28-0.32-0.40 | 0.30-0.36-0.42 | 无 | 0.32-0.38-0.44 | 切削参数
D101/D102/D103a11 | 铸造铝合金(Si<12%) | N | 150-120-60 | 无 | 0.12-0.18-0.24 | 0.15-0.20-0.27 | 0.17-0.22-0.30 | 0.20-0.26-0.32 | 0.22-0.28-0.34 | 0.24-0.30-0.36 | 0.26-0.32-0.38 | 无 | 0.30-0.36-0.42 | 切削参数
D101/D102/D103a12 | 铸造铝合金(Si>12%) | N | 150-120-60 | 无 | 0.10-0.13-0.16 | 0.12-0.15-0.18 | 0.14-0.18-0.22 | 0.16-0.20-0.24 | 0.18-0.24-0.30 | 0.20-0.26-0.30 | 0.22-0.28-0.32 | 无 | 0.26-0.32-0.40 | 切削参数
D101/D102/D103a13 | 铜，铜合金（＜200HB) | N | 150-120-60 | 无 | 0.10-0.12-0.16 | 0.12-0.14-0.18 | 0.14-0.16-0.20 | 0.16-0.20-0.24 | 0.18-0.24-0.30 | 0.20-0.26-0.30 | 0.22-0.28-0.32 | 无 | 0.26-0.32-0.40 | 切削参数