## Sheet1
name | ISO | 工件材料 | 切削速度 V（m/min） | 钻头直径Φ14.0 – 22.5进给（mm/rev） | 钻头直径Φ23.0 – 27.0进给（mm/rev） | 钻头直径Φ27.5 – 33.0进给（mm/rev） | 钻头直径Φ33.5 – 40.0进给（mm/rev） | class
GHDS1 | P | 低碳钢，长切屑（＜125HB） | 160—240—300 | 0.04-0.06 | 0.04-0.06 | 0.04-0.08 | 0.04-0.08 | 切削参数
GHDS2 | P | 低碳钢，短切屑，易切钢（＜125HB） | 140—180—220 | 0.04-0.10 | 0.04-0.12 | 0.06-0.16 | 0.08-0.18 | 切削参数
GHDS3 | P | 高碳钢及中碳钢（＜25HRC） | 140—180—220 | 0.04-0.10 | 0.04-0.12 | 0.06-0.16 | 0.08-0.18 | 切削参数
GHDS4 | P | 合金钢，工具钢（＜35HRC） | 100—160—200 | 0.04-0.10 | 0.06-0.12 | 0.08-0.16 | 0.08-0.18 | 切削参数
GHDS5 | P | 合金钢，工具钢（35-48HRC） | 80—160—200 | 0.04-0.10 | 0.06-0.12 | 0.08-0.16 | 0.08-0.18 | 切削参数
GHDS6 | P | PH与铁素体，马氏体钢（＜35HRC） | 80—160—200 | 0.03-0.08 | 0.04-0.12 | 0.08-0.14 | 0.08-0.16 | 切削参数
GHDS7 | P | 高强度PH与铁素体，马氏体钢（35-48HRC） | 60—140—180 | 0.03-0.08 | 0.04-0.12 | 0.06-0.14 | 0.06-0.16 | 切削参数
GHDS8 | M | 奥氏体不锈钢(130-200HB) | 100—140—200 | 0.04-0.10 | 0.06-0.12 | 0.06-0.14 | 0.06-0.16 | 切削参数
GHDS9 | M | 高强度的奥氏体和铸造不锈钢（＜25HRC） | 60—140—180 | 0.03-0.08 | 0.04-0.12 | 0.06-0.14 | 0.06-0.16 | 切削参数
GHDS10 | M | 双相不锈钢（<30HRC) | 60—140—180 | 0.03-0.08 | 0.04-0.12 | 0.06-0.14 | 0.06-0.16 | 切削参数
GHDS11 | K | 灰铸铁(＜32HRC） | 140—180—230 | 0.04-0.10 | 0.06-0.14 | 0.06-0.16 | 0.08-0.20 | 切削参数
GHDS12 | K | 中等加工难度的合金铸铁，球墨铸铁（＜28HRC) | 120—160—200 | 0.04-0.10 | 0.06-0.14 | 0.06-0.16 | 0.08-0.20 | 切削参数
GHDS13 | K | 难加工的高合金铸铁，球墨铸铁(＜45HRC) | 100—160—200 | 0.04-0.10 | 0.06-0.12 | 0.08-0.16 | 0.08-0.18 | 切削参数
GHDS14 | S | 镍基/铁基/钴基耐热合金 | 30—50—80 | 0.03-0.06 | 0.04-0.08 | 0.04-0.10 | 0.06-0.12 | 切削参数
GHDS15 | S | 钛基+耐热合金 | 30—50—70 | 0.03-0.08 | 0.04-0.10 | 0.04-0.10 | 0.06-0.12 | 切削参数