## Sheet1
name | 材料 | 硬度 | 切削范围 | 工况 | 断屑槽 | 材料牌号 | 切削速度Vc(m/min)(下限-推荐-上限) | 切深ap(mm)(下限-推荐-上限) | 进给量f(mm/rew)(下限-推荐-上限) | ISO | class
pf1 | 软钢 | ≤HB180 | 精加工 | 连续 | QF | GPT6110 | 240-300-400 | 0.40-0.80-2.00 | 0.08-0.15-0.35 | P | 切削参数
pf2 | 软钢 | ≤HB180 | 精加工 | 通用 | QF | GPT6120 | 200-280-380 | 0.40-0.80-2.00 | 0.08-0.15-0.35 | P | 切削参数
pf3 | 软钢 | ≤HB180 | 精加工 | 通用 | QF | GP1120 | 200-260-360 | 0.40-0.80-2.00 | 0.08-0.15-0.35 | P | 切削参数
pf4 | 软钢 | ≤HB180 | 精加工 | 断续 | QF | GPT6130 | 180-240-320 | 0.40-0.80-2.00 | 0.08-0.15-0.35 | P | 切削参数
pf5 | 软钢 | ≤HB180 | 精加工 | 断续 | QF | GP1135 | 170-220-300 | 0.40-0.80-2.00 | 0.08-0.15-0.35 | P | 切削参数
pf6 | 软钢 | ≤HB180 | 半精加工 | 连续 | QM | GPT6110 | 220-280-380 | 0.80-2.00-4.00 | 0.15-0.20-0.40 | P | 切削参数
pf7 | 软钢 | ≤HB180 | 半精加工 | 通用 | QM | GPT6120 | 180-250-340 | 0.80-2.00-4.00 | 0.15-0.20-0.40 | P | 切削参数
pf8 | 软钢 | ≤HB180 | 半精加工 | 通用 | QM | GP1120 | 180-230-320 | 0.80-2.00-4.00 | 0.15-0.20-0.40 | P | 切削参数
pf9 | 软钢 | ≤HB180 | 半精加工 | 断续 | QM | GPT6130 | 160-230-300 | 0.80-2.00-4.00 | 0.15-0.20-0.40 | P | 切削参数
pf10 | 软钢 | ≤HB180 | 半精加工 | 断续 | QM | GP1130 | 160-210-300 | 0.80-2.00-4.00 | 0.15-0.20-0.40 | P | 切削参数
pf11 | 软钢 | ≤HB180 | 半精加工 | 断续 | QM | GP1135 | 150-190-280 | 0.80-2.00-4.00 | 0.15-0.20-0.40 | P | 切削参数
pf12 | 软钢 | ≤HB180 | 半精加工 | 连续 | TP | GP31TM | 220-300-380 | 0.30-1.00-3.00 | 0.05-0.12-0.28 | P | 切削参数
pf13 | 软钢 | ≤HB180 | 半精加工 | 连续 | TP | GP91TM | 200-280-350 | 0.30-1.20-3.00 | 0.05-0.15-0.28 | P | 切削参数
pf14 | 软钢 | ≤HB180 | 半精加工 | 连续 | TS | GP31TM | 200-280-350 | 0.50-1.00-3.00 | 0.10-0.15-0.35 | P | 切削参数
pf15 | 软钢 | ≤HB180 | 半精加工 | 连续 | TS | GP91TM | 200-260-330 | 0.50-1.20-3.00 | 0.10-0.20-0.35 | P | 切削参数
pf16 | 软钢 | ≤HB180 | 粗加工 | 连续 | QR | GPT6110 | 150-220-280 | 1.50-3.50-6.00 | 0.20-0.30-0.60 | P | 切削参数
pf17 | 软钢 | ≤HB180 | 粗加工 | 通用 | QR | GPT6120 | 140-210-270 | 1.50-3.50-6.00 | 0.20-0.30-0.60 | P | 切削参数
pf18 | 软钢 | ≤HB180 | 粗加工 | 断续 | QR | GPT6130 | 120-190-250 | 1.50-3.50-6.00 | 0.20-0.30-0.60 | P | 切削参数
pf19 | 软钢 | ≤HB180 | 粗加工 | 断续 | QR | GP1130 | 120-170-250 | 1.50-3.50-6.00 | 0.20-0.30-0.60 | P | 切削参数
pf20 | 软钢 | ≤HB180 | 粗加工 | 断续 | QR | GP1135 | 110-150-230 | 1.50-3.50-6.00 | 0.20-0.30-0.60 | P | 切削参数
pf21 | 软钢 | ≤HB180 | 重载加工 | 连续 | QH | GPT6110 | 100-170-230 | 3.00-6.00-12.0 | 0.35-0.60-1.10 | P | 切削参数
pf22 | 软钢 | ≤HB180 | 重载加工 | 通用 | QH | GPT6120 | 100-160-220 | 3.00-6.00-12.0 | 0.35-0.60-1.10 | P | 切削参数
pf23 | 软钢 | ≤HB180 | 重载加工 | 断续 | QH | GPT6130 | 90-150-210 | 3.00-6.00-12.0 | 0.35-0.60-1.10 | P | 切削参数
pf24 | 软钢 | ≤HB180 | 重载加工 | 断续 | QH | GP1135 | 80-130-190 | 3.00-6.00-12.0 | 0.35-0.60-1.10 | P | 切削参数
pf25 | 碳钢、合金钢 | HB180-280 | 精加工 | 连续 | QF | GPT6110 | 220-270-360 | 0.40-0.80-2.00 | 0.08-0.15-0.35 | P | 切削参数
pf26 | 碳钢、合金钢 | HB180-280 | 精加工 | 通用 | QF | GPT6120 | 180-250-340 | 0.40-0.80-2.00 | 0.08-0.15-0.35 | P | 切削参数
pf27 | 碳钢、合金钢 | HB180-280 | 精加工 | 通用 | QF | GP1120 | 180-230-320 | 0.40-0.80-2.00 | 0.08-0.15-0.35 | P | 切削参数
pf28 | 碳钢、合金钢 | HB180-280 | 精加工 | 断续 | QF | GPT6130 | 160-220-300 | 0.40-0.80-2.00 | 0.08-0.15-0.35 | P | 切削参数
pf29 | 碳钢、合金钢 | HB180-280 | 精加工 | 断续 | QF | GP1135 | 150-200-280 | 0.40-0.80-2.00 | 0.08-0.15-0.35 | P | 切削参数
pf30 | 碳钢、合金钢 | HB180-280 | 半精加工 | 连续 | QM | GPT6110 | 180-250-340 | 0.80-2.00-4.00 | 0.15-0.22-0.40 | P | 切削参数
pf31 | 碳钢、合金钢 | HB180-280 | 半精加工 | 通用 | QM | GPT6120 | 140-230-320 | 0.80-2.00-4.00 | 0.15-0.20-0.40 | P | 切削参数
pf32 | 碳钢、合金钢 | HB180-280 | 半精加工 | 通用 | QM | GP1120 | 140-210-300 | 0.80-2.00-4.00 | 0.15-0.20-0.40 | P | 切削参数
pf33 | 碳钢、合金钢 | HB180-280 | 半精加工 | 断续 | QM | GPT6130 | 120-210-280 | 0.80-2.00-4.00 | 0.15-0.20-0.40 | P | 切削参数
pf34 | 碳钢、合金钢 | HB180-280 | 半精加工 | 断续 | QM | GP1130 | 120-190-280 | 0.80-2.00-4.00 | 0.15-0.20-0.40 | P | 切削参数
pf35 | 碳钢、合金钢 | HB180-280 | 半精加工 | 断续 | QM | GP1135 | 100-170-260 | 0.80-2.00-4.00 | 0.15-0.20-0.40 | P | 切削参数
pf36 | 碳钢、合金钢 | HB180-280 | 半精加工 | 连续 | TP | GP31TM | 200-270-350 | 0.30-1.00-2.50 | 0.05-0.12-0.28 | P | 切削参数
pf37 | 碳钢、合金钢 | HB180-280 | 半精加工 | 连续 | TP | GP91TM | 180-250-330 | 0.30-1.20-2.50 | 0.05-0.15-0.28 | P | 切削参数
pf38 | 碳钢、合金钢 | HB180-280 | 半精加工 | 连续 | TS | GP31TM | 180-250-330 | 0.50-1.00-3.00 | 0.10-0.15-0.35 | P | 切削参数
pf39 | 碳钢、合金钢 | HB180-280 | 半精加工 | 连续 | TS | GP91TM | 180-230-310 | 0.50-1.20-3.00 | 0.10-0.20-0.35 | P | 切削参数
pf40 | 碳钢、合金钢 | HB180-280 | 粗加工 | 连续 | QR | GPT6110 | 140-210-270 | 1.50-3.50-6.00 | 0.20-0.30-0.60 | P | 切削参数
pf41 | 碳钢、合金钢 | HB180-280 | 粗加工 | 通用 | QR | GPT6120 | 130-200-260 | 1.50-3.50-6.00 | 0.20-0.30-0.60 | P | 切削参数
pf42 | 碳钢、合金钢 | HB180-280 | 粗加工 | 断续 | QR | GPT6130 | 110-180-240 | 1.50-3.50-6.00 | 0.20-0.30-0.60 | P | 切削参数
pf43 | 碳钢、合金钢 | HB180-280 | 粗加工 | 断续 | QR | GP1130 | 110-160-240 | 1.50-3.50-6.00 | 0.20-0.30-0.60 | P | 切削参数
pf44 | 碳钢、合金钢 | HB180-280 | 粗加工 | 断续 | QR | GP1135 | 100-140-220 | 1.50-3.50-6.00 | 0.20-0.30-0.60 | P | 切削参数
pf45 | 碳钢、合金钢 | HB180-280 | 重载加工 | 连续 | QH | GPT6110 | 90-160-220 | 3.00-6.00-12.0 | 0.35-0.60-1.10 | P | 切削参数
pf46 | 碳钢、合金钢 | HB180-280 | 重载加工 | 通用 | QH | GPT6120 | 90-150-210 | 3.00-6.00-12.0 | 0.35-0.60-1.10 | P | 切削参数
pf47 | 碳钢、合金钢 | HB180-280 | 重载加工 | 断续 | QH | GPT6130 | 80-140-200 | 3.00-6.00-12.0 | 0.35-0.60-1.10 | P | 切削参数
pf48 | 碳钢、合金钢 | HB280-350 | 重载加工 | 断续 | QH | GP1135 | 70-120-180 | 3.00-6.00-12.0 | 0.35-0.60-1.10 | P | 切削参数
pf49 | 碳钢、合金钢 | HB280-350 | 精加工 | 连续 | QF | GPT6110 | 180-220-290 | 0.40-0.80-2.00 | 0.08-0.15-0.35 | P | 切削参数
pf50 | 碳钢、合金钢 | HB280-350 | 精加工 | 通用 | QF | GPT6120 | 150-200-270 | 0.40-0.80-2.00 | 0.08-0.15-0.35 | P | 切削参数
pf51 | 碳钢、合金钢 | HB280-350 | 精加工 | 通用 | QF | GP1120 | 150-180-250 | 0.40-0.80-2.00 | 0.08-0.15-0.35 | P | 切削参数
pf52 | 碳钢、合金钢 | HB280-350 | 精加工 | 断续 | QF | GPT6130 | 130-170-230 | 0.40-0.80-2.00 | 0.08-0.15-0.35 | P | 切削参数
pf53 | 碳钢、合金钢 | HB280-350 | 精加工 | 断续 | QF | GP1130 | 130-150-230 | 0.40-0.80-2.00 | 0.08-0.15-0.35 | P | 切削参数
pf54 | 碳钢、合金钢 | HB280-350 | 精加工 | 断续 | QF | GP1135 | 110-130-210 | 0.40-0.80-2.00 | 0.08-0.15-0.35 | P | 切削参数
pf55 | 碳钢、合金钢 | HB280-350 | 半精加工 | 连续 | QM | GPT6110 | 140-200-270 | 0.80-2.00-4.00 | 0.15-0.20-0.40 | P | 切削参数
pf56 | 碳钢、合金钢 | HB280-350 | 半精加工 | 通用 | QM | GPT6120 | 110-190-260 | 0.80-2.00-4.00 | 0.15-0.20-0.40 | P | 切削参数
pf57 | 碳钢、合金钢 | HB280-350 | 半精加工 | 通用 | QM | GP1120 | 110-170-240 | 0.80-2.00-4.00 | 0.15-0.20-0.40 | P | 切削参数
pf58 | 碳钢、合金钢 | HB280-350 | 半精加工 | 断续 | QM | GPT6130 | 100-170-220 | 0.80-2.00-4.00 | 0.15-0.20-0.40 | P | 切削参数
pf59 | 碳钢、合金钢 | HB280-350 | 半精加工 | 断续 | QM | GP1130 | 100-150-220 | 0.80-2.00-4.00 | 0.15-0.20-0.40 | P | 切削参数
pf60 | 碳钢、合金钢 | HB280-350 | 半精加工 | 断续 | QM | GP1135 | 900-130-200 | 0.80-2.00-4.00 | 0.15-0.20-0.40 | P | 切削参数
pf61 | 碳钢、合金钢 | HB280-350 | 半精加工 | 连续 | TP | GP31TM | 180-250-320 | 0.30-1.00-2.50 | 0.05-0.12-0.28 | P | 切削参数
pf62 | 碳钢、合金钢 | HB280-350 | 半精加工 | 连续 | TP | GP91TM | 170-230-300 | 0.30-1.20-2.50 | 0.05-0.15-0.28 | P | 切削参数
pf63 | 碳钢、合金钢 | HB280-350 | 半精加工 | 连续 | TS | GP31TM | 170-230-300 | 0.50-1.00-3.00 | 0.10-0.15-0.35 | P | 切削参数
pf64 | 碳钢、合金钢 | HB280-350 | 半精加工 | 连续 | TS | GP91TM | 150-210-280 | 0.50-1.20-3.00 | 0.10-0.20-0.35 | P | 切削参数
pf65 | 碳钢、合金钢 | HB280-350 | 粗加工 | 连续 | QR | GPT6110 | 120-190-230 | 2.00-3.50-6.50 | 0.20-0.30-0.60 | P | 切削参数
pf66 | 碳钢、合金钢 | HB280-350 | 粗加工 | 通用 | QR | GPT6120 | 110-180-220 | 2.00-3.50-6.50 | 0.20-0.30-0.60 | P | 切削参数
pf67 | 碳钢、合金钢 | HB280-350 | 粗加工 | 断续 | QR | GPT6130 | 90-160-200 | 2.00-3.50-6.50 | 0.20-0.30-0.60 | P | 切削参数
pf68 | 碳钢、合金钢 | HB280-350 | 粗加工 | 断续 | QR | GP1130 | 90-140-200 | 2.00-3.50-6.50 | 0.20-0.30-0.60 | P | 切削参数
pf69 | 碳钢、合金钢 | HB280-350 | 粗加工 | 断续 | QR | GP1135 | 80-120-180 | 2.00-3.50-6.50 | 0.20-0.30-0.60 | P | 切削参数
pf70 | 碳钢、合金钢 | HB280-350 | 重载加工 | 连续 | QH | GPT6110 | 80-130-190 | 3.00-6.00-12.0 | 0.35-0.60-1.10 | P | 切削参数
pf71 | 碳钢、合金钢 | HB280-350 | 重载加工 | 通用 | QH | GPT6120 | 80-120-180 | 3.00-6.00-12.0 | 0.35-0.60-1.10 | P | 切削参数
pf72 | 碳钢、合金钢 | HB280-350 | 重载加工 | 断续 | QH | GPT6130 | 70-110-170 | 3.00-6.00-12.0 | 0.35-0.60-1.10 | P | 切削参数
pf73 | 碳钢、合金钢 | HB280-350 | 重载加工 | 断续 | QH | GP1135 | 60-90-150 | 3.00-6.00-12.0 | 0.35-0.60-1.10 | P | 切削参数
mf1 | 马氏体 铁素体 SUS410 SUS430等 | ≤HB230 | 精加工 | 通用 | SF | GM3220 | 100-150-200 | 0.10-0.80-1.50 | 0.08-0.12-0.25 | M | 切削参数
mf2 | 马氏体 铁素体 SUS410 SUS430等 | ≤HB230 | 半精加工 | 连续 | SM | GM1115 | 200-250-300 | 0.50-1.20-2.00 | 0.10-0.20-0.40 | M | 切削参数
mf3 | 马氏体 铁素体 SUS410 SUS430等 | ≤HB230 | 半精加工 | 连续 | SM | GM3315 | 120-160-200 | 1.00-2.00-3.00 | 0.15-0.20-0.30 | M | 切削参数
mf4 | 马氏体 铁素体 SUS410 SUS430等 | ≤HB230 | 半精加工 | 通用 | SM | GM3220 | 60-130-180 | 1.00-2.00-3.00 | 0.15-0.20-0.35 | M | 切削参数
mf5 | 马氏体 铁素体 SUS410 SUS430等 | ≤HB230 | 半精加工 | 断续 | SM | GM1230 | 180-230-280 | 0.50-1.80-3.00 | 0.10-0.20-0.40 | M | 切削参数
mf6 | 马氏体 铁素体 SUS410 SUS430等 | ≤HB230 | 半精加工 | 断续 | SM | GM3325 | 60-130-180 | 1.00-2.00-3.00 | 0.15-0.20-0.35 | M | 切削参数
mf7 | 马氏体 铁素体 SUS410 SUS430等 | ≤HB230 | 半精加工 | 连续 | LM | GM1115 | 200-250-300 | 0.80-1.80-3.50 | 0.08-0.18-0.40 | M | 切削参数
mf8 | 马氏体 铁素体 SUS410 SUS430等 | ≤HB230 | 半精加工 | 连续 | LM | GM3315 | 120-160-200 | 0.80-1.80-3.50 | 0.08-0.18-0.30 | M | 切削参数
mf9 | 马氏体 铁素体 SUS410 SUS430等 | ≤HB230 | 半精加工 | 通用 | LM | GM3220 | 60-130-180 | 0.80-1.80-3.50 | 0.08-0.20-0.40 | M | 切削参数
mf10 | 马氏体 铁素体 SUS410 SUS430等 | ≤HB230 | 半精加工 | 断续 | LM | GM1230 | 180-230-280 | 0.80-1.80-3.50 | 0.08-0.18-0.40 | M | 切削参数
mf11 | 马氏体 铁素体 SUS410 SUS430等 | ≤HB230 | 半精加工 | 断续 | LM | GM3325 | 60-130-180 | 0.80-1.80-3.50 | 0.08-0.20-0.40 | M | 切削参数
mf12 | 马氏体 铁素体 SUS410 SUS430等 | ≤HB230 | 粗加工 | 连续 | LR | GM1115 | 200-250-300 | 1.50-3.00-5.00 | 0.15-0.30-0.50 | M | 切削参数
mf13 | 马氏体 铁素体 SUS410 SUS430等 | ≤HB230 | 粗加工 | 通用 | LR | GM3220 | 60-130-180 | 1.50-3.00-5.00 | 0.15-0.30-0.50 | M | 切削参数
mf14 | 马氏体 铁素体 SUS410 SUS430等 | ≤HB230 | 粗加工 | 断续 | LR | GM3225 | 60-130-180 | 1.50-3.00-5.00 | 0.15-0.30-0.50 | M | 切削参数
mf15 | 奥氏体 SUS201 SUS304 SUS316等 | ≤HB250 | 精加工 | 通用 | SF | GM3220 | 80-130-180 | 0.10-0.80-1.50 | 0.08-0.12-0.25 | M | 切削参数
mf16 | 奥氏体 SUS201 SUS304 SUS316等 | ≤HB250 | 半精加工 | 连续 | SM | GM1115 | 180-230-280 | 0.50-1.20-2.00 | 0.10-0.20-0.40 | M | 切削参数
mf17 | 奥氏体 SUS201 SUS304 SUS316等 | ≤HB250 | 半精加工 | 连续 | SM | GM3315 | 100-130-160 | 1.00-2.00-3.00 | 0.15-0.20-0.30 | M | 切削参数
mf18 | 奥氏体 SUS201 SUS304 SUS316等 | ≤HB250 | 半精加工 | 通用 | SM | GM3220 | 60-110-150 | 1.00-2.00-3.00 | 0.15-0.20-0.35 | M | 切削参数
mf19 | 奥氏体 SUS201 SUS304 SUS316等 | ≤HB250 | 半精加工 | 断续 | SM | GM1230 | 180-230-280 | 0.50-1.80-3.00 | 0.10-0.20-0.40 | M | 切削参数
mf20 | 奥氏体 SUS201 SUS304 SUS316等 | ≤HB250 | 半精加工 | 断续 | SM | GM3325 | 60-110-150 | 1.00-2.00-3.00 | 0.15-0.20-0.35 | M | 切削参数
mf21 | 奥氏体 SUS201 SUS304 SUS316等 | ≤HB250 | 半精加工 | 连续 | LM | GM1115 | 200-250-300 | 0.80-1.80-3.50 | 0.08-0.18-0.40 | M | 切削参数
mf22 | 奥氏体 SUS201 SUS304 SUS316等 | ≤HB250 | 半精加工 | 连续 | LM | GM3315 | 100-130-160 | 0.80-1.80-3.50 | 0.08-0.18-0.30 | M | 切削参数
mf23 | 奥氏体 SUS201 SUS304 SUS316等 | ≤HB250 | 半精加工 | 通用 | LM | GM3220 | 60-110-150 | 0.80-1.80-3.50 | 0.08-0.20-0.40 | M | 切削参数
mf24 | 奥氏体 SUS201 SUS304 SUS316等 | ≤HB250 | 半精加工 | 断续 | LM | GM1230 | 160-200-240 | 0.80-1.80-3.50 | 0.08-0.18-0.40 | M | 切削参数
mf25 | 奥氏体 SUS201 SUS304 SUS316等 | ≤HB250 | 半精加工 | 断续 | LM | GM3325 | 60-110-150 | 0.80-1.80-3.50 | 0.08-0.20-0.40 | M | 切削参数
mf26 | 奥氏体 SUS201 SUS304 SUS316等 | ≤HB250 | 粗加工 | 连续 | LR | GM1115 | 180-230-280 | 1.50-3.00-5.00 | 0.15-0.30-0.50 | M | 切削参数
mf27 | 奥氏体 SUS201 SUS304 SUS316等 | ≤HB250 | 粗加工 | 通用 | LR | GM3220 | 60-110-150 | 1.50-3.00-5.00 | 0.15-0.30-0.50 | M | 切削参数
mf28 | 奥氏体 SUS201 SUS304 SUS316等 | ≤HB250 | 粗加工 | 断续 | LR | GM3225 | 60-110-150 | 1.50-3.00-5.00 | 0.15-0.30-0.50 | M | 切削参数
kf1 | 灰口铸铁 FC200 FC250 FC300等 | ≤HB220 | 半精加工 | 连续 | WMV | GK1115 | 230-350-500 | 0.20-0.40-0.80 | 1.00-2.00-6.00 | K | 切削参数
kf2 | 灰口铸铁 FC200 FC250 FC300等 | ≤HB220 | 半精加工 | 断续 | WMV | GK1125 | 220-320-480 | 0.20-0.40-0.80 | 1.00-2.00-6.00 | K | 切削参数
kf3 | 灰口铸铁 FC200 FC250 FC300等 | ≤HB220 | 半精加工 | 连续 | UK | GK1215 | 230-350-500 | 0.50-1.50-3.00 | 0.10-0.20-0.40 | K | 切削参数
kf4 | 灰口铸铁 FC200 FC250 FC300等 | ≤HB220 | 半精加工 | 通用 | UK | GK1220 | 230-320-500 | 0.50-1.50-3.00 | 0.10-0.20-0.40 | K | 切削参数
kf5 | 灰口铸铁 FC200 FC250 FC300等 | ≤HB220 | 半精加工 | 断续 | UK | GK1225 | 220-320-480 | 0.50-1.50-3.00 | 0.10-0.20-0.40 | K | 切削参数
kf6 | 灰口铸铁 FC200 FC250 FC300等 | ≤HB220 | 粗加工 | 连续 | HK | GK1215 | 220-320-480 | 0.50-2.00-4.00 | 0.10-0.25-0.50 | K | 切削参数
kf7 | 灰口铸铁 FC200 FC250 FC300等 | ≤HB220 | 粗加工 | 通用 | HK | GK1220 | 220-300-480 | 0.50-2.00-4.00 | 0.10-0.25-0.50 | K | 切削参数
kf8 | 灰口铸铁 FC200 FC250 FC300等 | ≤HB220 | 粗加工 | 断续 | HK | GK1225 | 210-300-450 | 0.50-2.00-4.00 | 0.10-0.25-0.50 | K | 切削参数
kf9 | 灰口铸铁 FC200 FC250 FC300等 | ≤HB220 | 重载加工 | 连续 | 无 | GK1215 | 210-300-450 | 1.00-2.50-6.00 | 0.20-0.30-0.60 | K | 切削参数
kf10 | 灰口铸铁 FC200 FC250 FC300等 | ≤HB220 | 重载加工 | 通用 | 无 | GK1220 | 210-280-450 | 1.00-2.50-6.00 | 0.20-0.30-0.60 | K | 切削参数
kf11 | 灰口铸铁 FC200 FC250 FC300等 | ≤HB220 | 重载加工 | 断续 | 无 | GK1225 | 200-280-430 | 1.00-2.50-6.00 | 0.20-0.30-0.60 | K | 切削参数
kf12 | 球墨铸铁 FCD450 FCD500 FCD600等 | ≤HB300 | 半精加工 | 连续 | WMV | GK1115 | 180-260-380 | 0.20-0.40-0.80 | 1.00-2.00-6.00 | K | 切削参数
kf13 | 球墨铸铁 FCD450 FCD500 FCD600等 | ≤HB300 | 半精加工 | 断续 | WMV | GK1125 | 160-230-350 | 0.20-0.40-0.80 | 1.00-2.00-6.00 | K | 切削参数
kf14 | 球墨铸铁 FCD450 FCD500 FCD600等 | ≤HB300 | 半精加工 | 连续 | UK | GK1215 | 180-260-380 | 0.50-1.50-3.00 | 0.10-0.20-0.40 | K | 切削参数
kf15 | 球墨铸铁 FCD450 FCD500 FCD600等 | ≤HB300 | 半精加工 | 通用 | UK | GK1220 | 180-260-380 | 0.50-1.50-3.00 | 0.10-0.20-0.40 | K | 切削参数
kf16 | 球墨铸铁 FCD450 FCD500 FCD600等 | ≤HB300 | 半精加工 | 断续 | UK | GK1225 | 160-230-350 | 0.50-1.50-3.00 | 0.10-0.20-0.40 | K | 切削参数
kf17 | 球墨铸铁 FCD450 FCD500 FCD600等 | ≤HB300 | 粗加工 | 连续 | HK | GK1215 | 180-240-360 | 0.50-2.00-4.00 | 0.10-0.25-0.50 | K | 切削参数
kf18 | 球墨铸铁 FCD450 FCD500 FCD600等 | ≤HB300 | 粗加工 | 通用 | HK | GK1220 | 180-240-360 | 0.50-2.00-4.00 | 0.10-0.25-0.50 | K | 切削参数
kf19 | 球墨铸铁 FCD450 FCD500 FCD600等 | ≤HB300 | 粗加工 | 断续 | HK | GK1225 | 160-230-350 | 0.50-2.00-4.00 | 0.10-0.25-0.50 | K | 切削参数
kf20 | 球墨铸铁 FCD450 FCD500 FCD600等 | ≤HB300 | 重载加工 | 连续 | 无 | GK1215 | 180-220-350 | 1.00-2.50-6.00 | 0.20-0.30-0.60 | K | 切削参数
kf21 | 球墨铸铁 FCD450 FCD500 FCD600等 | ≤HB300 | 重载加工 | 通用 | 无 | GK1220 | 180-220-350 | 1.00-2.50-6.00 | 0.20-0.30-0.60 | K | 切削参数
kf22 | 球墨铸铁 FCD450 FCD500 FCD600等 | ≤HB300 | 重载加工 | 断续 | 无 | GK1225 | 160-230-350 | 1.00-2.50-6.00 | 0.20-0.30-0.60 | K | 切削参数