## Sheet1
name | 材料 | 硬度 | 切削范围 | 工况 | 断屑槽 | 材料牌号 | 切削速度Vc(m/min)(下限-推荐-上限) | 切深ap(mm)(下限-推荐-上限) | 进给量f(mm/rew)(下限-推荐-上限) | ISO | class
pz1 | 软钢 | ≤HB180 | 精加工 | 连续 | MM | GP31TM | 220-280-340 | 0.10-0.50-1.00 | 0.03-0.10-0.20 | P | 切削参数
pz2 | 软钢 | ≤HB180 | 精加工 | 连续 | MM | GP91TM | 200-250-310 | 0.10-0.60-1.50 | 0.03-0.12-0.20 | P | 切削参数
pz3 | 软钢 | ≤HB180 | 精加工 | 连续 | MM | GPT6110 | 210-260-340 | 0.10-0.60-1.50 | 0.05-0.10-0.20 | P | 切削参数
pz4 | 软钢 | ≤HB180 | 精加工 | 通用 | MM | GPT6120 | 180-240-320 | 0.10-0.60-1.50 | 0.05-0.10-0.20 | P | 切削参数
pz5 | 软钢 | ≤HB180 | 精加工 | 断续 | MM | GPT6130 | 170-220-280 | 0.10-0.60-1.50 | 0.05-0.10-0.20 | P | 切削参数
pz6 | 软钢 | ≤HB180 | 半精-粗加工 | 通用 | GP | GP1120 | 170-200-280 | 0.40-1.00-2.50 | 0.07-0.12-0.30 | P | 切削参数
pz7 | 软钢 | ≤HB180 | 半精-粗加工 | 断续 | GP | GP1130 | 150-180-260 | 0.40-1.00-2.50 | 0.07-0.12-0.30 | P | 切削参数
pz8 | 软钢 | ≤HB180 | 半精加工 | 连续 | TP | GP31TM | 200-250-300 | 0.30-1.00-3.00 | 0.05-0.12-0.25 | P | 切削参数
pz9 | 软钢 | ≤HB180 | 半精加工 | 连续 | TP | GP91TM | 180-230-300 | 0.30-1.20-3.00 | 0.05-0.15-0.25 | P | 切削参数
pz10 | 碳钢、合金钢 | HB180-280 | 精加工 | 连续 | MM | GP31TM | 200-250-330 | 0.10-0.50-1.00 | 0.03-0.10-0.20 | P | 切削参数
pz11 | 碳钢、合金钢 | HB180-280 | 精加工 | 连续 | MM | GP91TM | 180-230-300 | 0.10-0.60-1.50 | 0.03-0.12-0.20 | P | 切削参数
pz12 | 碳钢、合金钢 | HB180-280 | 精加工 | 连续 | MM | GPT6110 | 180-220-290 | 0.10-0.60-1.50 | 0.05-0.10-0.20 | P | 切削参数
pz13 | 碳钢、合金钢 | HB180-280 | 精加工 | 通用 | MM | GPT6120 | 150-200-280 | 0.10-0.60-1.50 | 0.05-0.10-0.20 | P | 切削参数
pz14 | 碳钢、合金钢 | HB180-280 | 精加工 | 断续 | MM | GPT6130 | 140-180-240 | 0.10-0.60-1.50 | 0.05-0.10-0.20 | P | 切削参数
pz15 | 碳钢、合金钢 | HB180-280 | 半精-粗加工 | 通用 | GP | GP1120 | 140-160-240 | 0.40-1.00-2.50 | 0.07-0.12-0.30 | P | 切削参数
pz16 | 碳钢、合金钢 | HB180-280 | 半精-粗加工 | 断续 | GP | GP1130 | 120-140-220 | 0.40-1.00-2.50 | 0.07-0.12-0.30 | P | 切削参数
pz17 | 碳钢、合金钢 | HB180-280 | 半精加工 | 连续 | TP | GP31TM | 180-210-280 | 0.30-1.00-3.00 | 0.05-0.12-0.25 | P | 切削参数
pz18 | 碳钢、合金钢 | HB180-280 | 半精加工 | 连续 | TP | GP91TM | 160-190-270 | 0.30-1.20-3.00 | 0.05-0.15-0.25 | P | 切削参数
pz19 | 碳钢、合金钢 | HB280-350 | 精加工 | 连续 | MM | GP31TM | 160-220-300 | 0.10-0.50-1.00 | 0.03-0.10-0.20 | P | 切削参数
pz20 | 碳钢、合金钢 | HB280-350 | 精加工 | 连续 | MM | GP91TM | 140-200-280 | 0.10-0.60-1.50 | 0.03-0.12-0.20 | P | 切削参数
pz21 | 碳钢、合金钢 | HB280-350 | 精加工 | 连续 | MM | GPT6110 | 160-200-260 | 0.10-0.60-1.50 | 0.05-0.10-0.20 | P | 切削参数
pz22 | 碳钢、合金钢 | HB280-350 | 精加工 | 通用 | MM | GPT6120 | 130-180-250 | 0.10-0.60-1.50 | 0.05-0.10-0.20 | P | 切削参数
pz23 | 碳钢、合金钢 | HB280-350 | 精加工 | 断续 | MM | GPT6130 | 120-160-210 | 0.10-0.60-1.50 | 0.05-0.10-0.20 | P | 切削参数
pz24 | 碳钢、合金钢 | HB280-350 | 半精-粗加工 | 通用 | GP | GP1120 | 120-160-210 | 0.40-1.00-2.50 | 0.07-0.12-0.30 | P | 切削参数
pz25 | 碳钢、合金钢 | HB280-350 | 半精-粗加工 | 断续 | GP | GP1130 | 100-140-220 | 0.40-1.00-2.50 | 0.07-0.12-0.30 | P | 切削参数
pz26 | 碳钢、合金钢 | HB280-350 | 半精加工 | 连续 | TP | GP31TM | 160-200-270 | 0.30-1.00-3.00 | 0.05-0.12-0.25 | P | 切削参数
pz27 | 碳钢、合金钢 | HB280-350 | 半精加工 | 连续 | TP | GP91TM | 130-160-250 | 0.30-1.20-3.00 | 0.05-0.15-0.25 | P | 切削参数
mz1 | 马氏体 铁素体 SUS410 SUS430 | ≤HB300 | 精-半精加工 | 连续 | MM | GM1115 | 200-250-300 | 0.50-0.70-1.50 | 0.05-0.10-0.20 | M | 切削参数
mz2 | 马氏体 铁素体 SUS410 SUS430 | ≤HB300 | 精-半精加工 | 通用 | MM | GM3220 | 40-80-140 | 0.50-0.70-1.50 | 0.05-0.10-0.20 | M | 切削参数
mz3 | 马氏体 铁素体 SUS410 SUS430 | ≤HB300 | 精-半精加工 | 断续 | MM | GM3225 | 40-80-140 | 0.50-0.70-1.50 | 0.05-0.10-0.20 | M | 切削参数
mz4 | 马氏体 铁素体 SUS410 SUS430 | ≤HB300 | 半精-粗加工 | 连续 | GP | GM1115 | 150-200-250 | 0.40-1.00-2.50 | 0.07-0.12-0.30 | M | 切削参数
mz5 | 马氏体 铁素体 SUS410 SUS430 | ≤HB300 | 半精-粗加工 | 连续 | GP | GM3315 | 60-100-160 | 0.40-1.00-2.50 | 0.07-0.12-0.25 | M | 切削参数
mz6 | 马氏体 铁素体 SUS410 SUS430 | ≤HB300 | 半精-粗加工 | 通用 | GP | GM3220 | 40-80-140 | 0.40-1.00-2.50 | 0.07-0.12-0.30 | M | 切削参数
mz7 | 马氏体 铁素体 SUS410 SUS430 | ≤HB300 | 半精-粗加工 | 断续 | GP | GM1230 | 120-150-180 | 0.40-1.00-2.50 | 0.07-0.12-0.30 | M | 切削参数
mz8 | 马氏体 铁素体 SUS410 SUS430 | ≤HB300 | 半精-粗加工 | 断续 | GP | GM3325 | 40-80-140 | 0.40-1.00-2.50 | 0.07-0.12-0.30 | M | 切削参数
mz9 | 奥氏体 SUS201 SUS304 SUS316 | ≤HB250 | 精-半精加工 | 连续 | MM | GM1115 | 200-240-300 | 0.50-0.70-1.50 | 0.05-0.10-0.20 | M | 切削参数
mz10 | 奥氏体 SUS201 SUS304 SUS316 | ≤HB250 | 精-半精加工 | 通用 | MM | GM3220 | 40-70-140 | 0.50-0.70-1.50 | 0.05-0.10-0.20 | M | 切削参数
mz11 | 奥氏体 SUS201 SUS304 SUS316 | ≤HB250 | 精-半精加工 | 断续 | MM | GM3225 | 40-70-140 | 0.50-0.70-1.50 | 0.05-0.10-0.20 | M | 切削参数
mz12 | 奥氏体 SUS201 SUS304 SUS316 | ≤HB250 | 半精-粗加工 | 连续 | GP | GM1115 | 150-190-250 | 0.40-1.00-2.50 | 0.07-0.12-0.30 | M | 切削参数
mz13 | 奥氏体 SUS201 SUS304 SUS316 | ≤HB250 | 半精-粗加工 | 连续 | GP | GM3315 | 50-90-150 | 0.40-1.00-2.50 | 0.07-0.12-0.25 | M | 切削参数
mz14 | 奥氏体 SUS201 SUS304 SUS316 | ≤HB250 | 半精-粗加工 | 通用 | GP | GM3220 | 40-70-140 | 0.40-1.00-2.50 | 0.07-0.12-0.30 | M | 切削参数
mz15 | 奥氏体 SUS201 SUS304 SUS316 | ≤HB250 | 半精-粗加工 | 断续 | GP | GM1230 | 120-140-180 | 0.40-1.00-2.50 | 0.07-0.12-0.30 | M | 切削参数
mz16 | 奥氏体 SUS201 SUS304 SUS316 | ≤HB250 | 半精-粗加工 | 断续 | GP | GM3325 | 40-70-140 | 0.40-1.00-2.50 | 0.07-0.12-0.30 | M | 切削参数
kz1 | 灰口铸铁 FC200 FC250 FC300等 | ≤HB250 | 精-半精加工 | 连续 | GP | GK1215 | 180-280-380 | 0.30-0.80-2.00 | 0.05-0.12-0.25 | K | 切削参数
kz2 | 灰口铸铁 FC200 FC250 FC300等 | ≤HB250 | 精-半精加工 | 通用 | GP | GK1220 | 180-260-380 | 0.30-0.80-2.00 | 0.05-0.12-0.25 | K | 切削参数
kz3 | 灰口铸铁 FC200 FC250 FC300等 | ≤HB250 | 精-半精加工 | 断续 | GP | GK1225 | 160-250-350 | 0.30-0.80-2.00 | 0.05-0.12-0.25 | K | 切削参数
kz4 | 灰口铸铁 FC200 FC250 FC300等 | ≤HB250 | 半精-粗加工 | 连续 | KM | GK1115 | 180-260-360 | 1.00-2.00-4.00 | 0.13-0.20-0.40 | K | 切削参数
kz5 | 灰口铸铁 FC200 FC250 FC300等 | ≤HB250 | 半精-粗加工 | 通用 | KM | GK1120 | 180-240-360 | 1.00-2.00-4.00 | 0.13-0.20-0.40 | K | 切削参数
kz6 | 灰口铸铁 FC200 FC250 FC300等 | ≤HB250 | 半精-粗加工 | 断续 | KM | GK1125 | 160-230-340 | 1.00-2.00-4.00 | 0.13-0.20-0.40 | K | 切削参数
kz7 | 球墨铸铁 FCD450 FCD500 FCD600等 | ≤HB270 | 精-半精加工 | 连续 | GP | GK1215 | 160-250-350 | 0.30-0.80-2.00 | 0.05-0.12-0.25 | K | 切削参数
kz8 | 球墨铸铁 FCD450 FCD500 FCD600等 | ≤HB270 | 精-半精加工 | 通用 | GP | GK1220 | 160-220-350 | 0.30-0.80-2.00 | 0.05-0.12-0.25 | K | 切削参数
kz9 | 球墨铸铁 FCD450 FCD500 FCD600等 | ≤HB270 | 精-半精加工 | 断续 | GP | GK1225 | 140-230-330 | 0.30-0.80-2.00 | 0.05-0.12-0.25 | K | 切削参数
kz10 | 球墨铸铁 FCD450 FCD500 FCD600等 | ≤HB270 | 半精-粗加工 | 连续 | KM | GK1115 | 160-230-330 | 1.00-2.00-4.00 | 0.13-0.20-0.40 | K | 切削参数
kz11 | 球墨铸铁 FCD450 FCD500 FCD600等 | ≤HB270 | 半精-粗加工 | 通用 | KM | GK1120 | 160-200-330 | 1.00-2.00-4.00 | 0.13-0.20-0.40 | K | 切削参数
kz12 | 球墨铸铁 FCD450 FCD500 FCD600等 | ≤HB270 | 半精-粗加工 | 断续 | KM | GK1125 | 140-200-310 | 1.00-2.00-4.00 | 0.13-0.20-0.40 | K | 切削参数
nz1 | 铝合金 | 淬硬 HB90-100 | 精-半精加工 | 通用 | AL | GN3125 | 250-680-960 | 0.50-1.20-3.50 | 0.05-0.10-0.30 | N | 切削参数
nz2 | 铝合金 | 未处理 HB60-90 | 精-半精加工 | 通用 | AL | GN3125 | 950-1300-2000 | 0.50-1.20-3.50 | 0.05-0.10-0.30 | N | 切削参数