## Sheet1
name | 工件材料 | 硬度 | 切削范围 | 工况 | 牌号 | 切削速度Vc(m/min)（下限-推荐-上限） | 切深ap(mm)（下限-推荐-上限） | 进给量f(mm/rev)（下限-推荐-上限） | ISO | class
pk1 | 灰铸铁 | HB200~230 | 精加工 | 通用 | BKN115P | 400-600-1500 | 0.05-0.20-0.50 | 0.05-0.20-0.40 | K | 切削参数
pk2 | 合金铸铁 | ≥HB200 | 精加工 | 通用 | BKN115P | 200-400-800 | 0.05-0.20-0.50 | 0.05-0.20-0.40 | K | 切削参数
pk3 | 球墨铸铁 | QT450~QT700 | 精加工 | 通用 | BKC120P | 150-300-500 | 0.10-0.20-0.50 | 0.05-0.12-0.30 | K | 切削参数
ph1 | 高硬度材料 | ≥HRC50 | 精加工 | 连续 | BHC115P | 120-150-220 | 0.05-0.10-0.20 | 0.05-0.10-0.20 | H | 切削参数
ph2 | 高硬度材料 | ≥HRC50 | 精-粗加工 | 通用 | BHC125P | 100-130-180 | 0.05-0.10-0.50 | 0.05-0.10-0.20 | H | 切削参数
ph3 | 高硬度材料 | ≥HRC50 | 精-半精加工 | 断续 | BHC135P | 80-100-150 | 0.05-0.10-0.40 | 0.05-0.10-0.20 | H | 切削参数
ps1 | 粉末冶金 | HRB50~90 | 精加工 | 连续 | BSN115P | 50-150-300 | 0.05-0.20-0.50 | 0.05-0.12-0.30 | S | 切削参数
pn1 | 铝合金 | 无 | 精加工 | 通用 | DNN125P | 300-1200-3000 | 0.05-0.20-0.50 | 0.05-0.10-0.20 | N | 切削参数
pn2 | 铜合金 | 无 | 精加工 | 通用 | DNN125P | 200-500-1000 | 0.05-0.40-2.00 | 0.05-0.10-0.20 | N | 切削参数
pn3 | 塑料 | 无 | 精加工 | 通用 | DNN125P | 100-600-1000 | 0.10-0.40-2.00 | 0.05-0.10-0.40 | N | 切削参数
pn4 | 木质、无机质板材 | 无 | 精加工 | 通用 | DNN125P | 200-2000-4000 | 0.10-0.50-2.00 | 0.05-0.10-0.40 | N | 切削参数
pn5 | 硬质合金 | 无 | 精加工 | 通用 | DNN125P | 10-20-30 | 0.05-0.20-0.50 | 0.05-0.10-0.20 | N | 切削参数
pn6 | 石墨 | 无 | 精加工 | 通用 | DNN125P | 100-300-600 | 0.10-0.40-2.00 | 0.10-0.25-1.00 | N | 切削参数