## Sheet1
name | 工件材料 | 材料特征 | 硬度 | 切削范围 | 用途 | 断屑槽 | 牌号 | 切削速度Vc（m/min） | ISO | class | 走刀次数及径向进给量a | 走刀次数及径向进给量b | 走刀次数及径向进给量c
lp1 | 碳素钢l | 低碳（C=0.1-0.25%） | HB125 | 精加工、 半精加工 | 连续 | TC | GM3325 | 120-160-230 | P | 切削参数 | https://s3.bmp.ovh/imgs/2022/04/25/8bd3a3e5991385b1.png | https://s3.bmp.ovh/imgs/2022/04/25/e70820b5352b24df.png | https://s3.bmp.ovh/imgs/2022/04/25/323d40355fcc4782.png
lp2 | 碳素钢l | 中碳（C=0.25-0.55%） | HB150 | 精加工、 半精加工 | 连续 | TC | GM3325 | 100-150-195 | P | 切削参数 | https://s3.bmp.ovh/imgs/2022/04/25/8bd3a3e5991385b1.png | https://s3.bmp.ovh/imgs/2022/04/25/e70820b5352b24df.png | https://s3.bmp.ovh/imgs/2022/04/25/323d40355fcc4782.png
lp3 | 碳素钢l | 高碳（C=0.55-0.80%） | HB170 | 精加工、 半精加工 | 连续 | TC | GM3325 | 90-140-180 | P | 切削参数 | https://s3.bmp.ovh/imgs/2022/04/25/8bd3a3e5991385b1.png | https://s3.bmp.ovh/imgs/2022/04/25/e70820b5352b24df.png | https://s3.bmp.ovh/imgs/2022/04/25/323d40355fcc4782.png
lp4 | 低合金钢 | 非淬硬 | HB180 | 精加工、 半精加工 | 连续 | TC | GM3325 | 100-130-180 | P | 切削参数 | https://s3.bmp.ovh/imgs/2022/04/25/8bd3a3e5991385b1.png | https://s3.bmp.ovh/imgs/2022/04/25/e70820b5352b24df.png | https://s3.bmp.ovh/imgs/2022/04/25/323d40355fcc4782.png
lp5 | 低合金钢 | 淬硬 | HB275 | 精加工、 半精加工 | 连续 | TC | GM3325 | 75-100-140 | P | 切削参数 | https://s3.bmp.ovh/imgs/2022/04/25/8bd3a3e5991385b1.png | https://s3.bmp.ovh/imgs/2022/04/25/e70820b5352b24df.png | https://s3.bmp.ovh/imgs/2022/04/25/323d40355fcc4782.png
lp6 | 低合金钢 | 淬硬 | HB350 | 精加工、 半精加工 | 连续 | TC | GM3325 | 60-80-130 | P | 切削参数 | https://s3.bmp.ovh/imgs/2022/04/25/8bd3a3e5991385b1.png | https://s3.bmp.ovh/imgs/2022/04/25/e70820b5352b24df.png | https://s3.bmp.ovh/imgs/2022/04/25/323d40355fcc4782.png
lp7 | 高合金钢 | 退火 | HB200 | 精加工、 半精加工 | 连续 | TC | GM3325 | 80-110-140 | P | 切削参数 | https://s3.bmp.ovh/imgs/2022/04/25/8bd3a3e5991385b1.png | https://s3.bmp.ovh/imgs/2022/04/25/e70820b5352b24df.png | https://s3.bmp.ovh/imgs/2022/04/25/323d40355fcc4782.png
lp8 | 高合金钢 | 淬硬 | HB325 | 精加工、 半精加工 | 连续 | TC | GM3325 | 70-90-115 | P | 切削参数 | https://s3.bmp.ovh/imgs/2022/04/25/8bd3a3e5991385b1.png | https://s3.bmp.ovh/imgs/2022/04/25/e70820b5352b24df.png | https://s3.bmp.ovh/imgs/2022/04/25/323d40355fcc4782.png
lp9 | 铸钢 | 非合金 | HB180 | 精加工、 半精加工 | 连续 | TC | GM3325 | 180-200-220 | P | 切削参数 | https://s3.bmp.ovh/imgs/2022/04/25/8bd3a3e5991385b1.png | https://s3.bmp.ovh/imgs/2022/04/25/e70820b5352b24df.png | https://s3.bmp.ovh/imgs/2022/04/25/323d40355fcc4782.png
lp10 | 铸钢 | 低合金 | HB200 | 精加工、 半精加工 | 连续 | TC | GM3325 | 70-110-150 | P | 切削参数 | https://s3.bmp.ovh/imgs/2022/04/25/8bd3a3e5991385b1.png | https://s3.bmp.ovh/imgs/2022/04/25/e70820b5352b24df.png | https://s3.bmp.ovh/imgs/2022/04/25/323d40355fcc4782.png
lp11 | 铸钢 | 高合金 | HB225 | 精加工、 半精加工 | 连续 | TC | GM3325 | 60-100-120 | P | 切削参数 | https://s3.bmp.ovh/imgs/2022/04/25/8bd3a3e5991385b1.png | https://s3.bmp.ovh/imgs/2022/04/25/e70820b5352b24df.png | https://s3.bmp.ovh/imgs/2022/04/25/323d40355fcc4782.png
lp12 | 铸钢 | 锰钢（12-14% Mn） | HB250 | 精加工、 半精加工 | 连续 | TC | GM3325 | 30-40-50 | M | 切削参数 | https://s3.bmp.ovh/imgs/2022/04/25/8bd3a3e5991385b1.png | https://s3.bmp.ovh/imgs/2022/04/25/e70820b5352b24df.png | https://s3.bmp.ovh/imgs/2022/04/25/323d40355fcc4782.png
lm1 | 不锈钢 | 奥氏体 | HB180 | 精加工、 半精加工 | 连续 | TC | GM3325 | 90-120-140 | M | 切削参数 | https://s3.bmp.ovh/imgs/2022/04/25/8bd3a3e5991385b1.png | https://s3.bmp.ovh/imgs/2022/04/25/e70820b5352b24df.png | https://s3.bmp.ovh/imgs/2022/04/25/323d40355fcc4782.png
lm2 | 不锈钢 | 铁素体/马氏体 | HB200 | 精加工、 半精加工 | 连续 | TC | GM3325 | 70-140-170 | M | 切削参数 | https://s3.bmp.ovh/imgs/2022/04/25/8bd3a3e5991385b1.png | https://s3.bmp.ovh/imgs/2022/04/25/e70820b5352b24df.png | https://s3.bmp.ovh/imgs/2022/04/25/323d40355fcc4782.png
lm3 | 不锈钢 | 双相不锈钢 | HB230 | 精加工、 半精加工 | 连续 | TC | GM3325 | 60-90-120 | K | 切削参数 | https://s3.bmp.ovh/imgs/2022/04/25/8bd3a3e5991385b1.png | https://s3.bmp.ovh/imgs/2022/04/25/e70820b5352b24df.png | https://s3.bmp.ovh/imgs/2022/04/25/323d40355fcc4782.png
lk1 | 可锻铸铁 | 铁素体 | HB130 | 精加工、 半精加工 | 连续 | TC | GM3325 | 110-130-170 | K | 切削参数 | https://s3.bmp.ovh/imgs/2022/04/25/8bd3a3e5991385b1.png | https://s3.bmp.ovh/imgs/2022/04/25/e70820b5352b24df.png | https://s3.bmp.ovh/imgs/2022/04/25/323d40355fcc4782.png
lk2 | 可锻铸铁 | 珠光体 | HB230 | 精加工、 半精加工 | 连续 | TC | GM3325 | 85-100-145 | K | 切削参数 | https://s3.bmp.ovh/imgs/2022/04/25/8bd3a3e5991385b1.png | https://s3.bmp.ovh/imgs/2022/04/25/e70820b5352b24df.png | https://s3.bmp.ovh/imgs/2022/04/25/323d40355fcc4782.png
lk3 | 灰口铸铁 | 低拉伸强度 | HB180 | 精加工、 半精加工 | 连续 | TC | GM3325 | 100-120-160 | K | 切削参数 | https://s3.bmp.ovh/imgs/2022/04/25/8bd3a3e5991385b1.png | https://s3.bmp.ovh/imgs/2022/04/25/e70820b5352b24df.png | https://s3.bmp.ovh/imgs/2022/04/25/323d40355fcc4782.png
lk4 | 灰口铸铁 | 高拉伸强度 | HB260 | 精加工、 半精加工 | 连续 | TC | GM3325 | 80-100-140 | K | 切削参数 | https://s3.bmp.ovh/imgs/2022/04/25/8bd3a3e5991385b1.png | https://s3.bmp.ovh/imgs/2022/04/25/e70820b5352b24df.png | https://s3.bmp.ovh/imgs/2022/04/25/323d40355fcc4782.png
lk5 | 球墨铸铁 | 铁素体 | HB160 | 精加工、 半精加工 | 连续 | TC | GM3325 | 110-125-160 | K | 切削参数 | https://s3.bmp.ovh/imgs/2022/04/25/8bd3a3e5991385b1.png | https://s3.bmp.ovh/imgs/2022/04/25/e70820b5352b24df.png | https://s3.bmp.ovh/imgs/2022/04/25/323d40355fcc4782.png
lk6 | 球墨铸铁 | 珠光体 | HB250 | 精加工、 半精加工 | 连续 | TC | GM3325 | 80-100-120 | K | 切削参数 | https://s3.bmp.ovh/imgs/2022/04/25/8bd3a3e5991385b1.png | https://s3.bmp.ovh/imgs/2022/04/25/e70820b5352b24df.png | https://s3.bmp.ovh/imgs/2022/04/25/323d40355fcc4782.png
ln1 | 锻造铝合金 | 非时效 | HB60 | 精加工、 半精加工 | 连续 | TC | GM3325 | 350-500-700 | K | 切削参数 | https://s3.bmp.ovh/imgs/2022/04/25/8bd3a3e5991385b1.png | https://s3.bmp.ovh/imgs/2022/04/25/e70820b5352b24df.png | https://s3.bmp.ovh/imgs/2022/04/25/323d40355fcc4782.png
ln2 | 锻造铝合金 | 时效 | HB100 | 精加工、 半精加工 | 连续 | TC | GM3325 | 300-400-500 | N | 切削参数 | https://s3.bmp.ovh/imgs/2022/04/25/8bd3a3e5991385b1.png | https://s3.bmp.ovh/imgs/2022/04/25/e70820b5352b24df.png | https://s3.bmp.ovh/imgs/2022/04/25/323d40355fcc4782.png
ln3 | 铸造铝合金 | 非时效 | HB75 | 精加工、 半精加工 | 连续 | TC | GM3325 | 300-450-500 | N | 切削参数 | https://s3.bmp.ovh/imgs/2022/04/25/8bd3a3e5991385b1.png | https://s3.bmp.ovh/imgs/2022/04/25/e70820b5352b24df.png | https://s3.bmp.ovh/imgs/2022/04/25/323d40355fcc4782.png
ln4 | 铸造铝合金 | 时效 | HB90 | 精加工、 半精加工 | 连续 | TC | GM3325 | 200-290-400 | N | 切削参数 | https://s3.bmp.ovh/imgs/2022/04/25/8bd3a3e5991385b1.png | https://s3.bmp.ovh/imgs/2022/04/25/e70820b5352b24df.png | https://s3.bmp.ovh/imgs/2022/04/25/323d40355fcc4782.png
ln5 | 铸造铝合金 | 含硅（13-22% Si ） | HB130 | 精加工、 半精加工 | 连续 | TC | GM3325 | 100-200-300 | N | 切削参数 | https://s3.bmp.ovh/imgs/2022/04/25/8bd3a3e5991385b1.png | https://s3.bmp.ovh/imgs/2022/04/25/e70820b5352b24df.png | https://s3.bmp.ovh/imgs/2022/04/25/323d40355fcc4782.png
ln6 | 铜和铜合金 | 黄铜 | HB90 | 精加工、 半精加工 | 连续 | TC | GM3325 | 100-220-300 | N | 切削参数 | https://s3.bmp.ovh/imgs/2022/04/25/8bd3a3e5991385b1.png | https://s3.bmp.ovh/imgs/2022/04/25/e70820b5352b24df.png | https://s3.bmp.ovh/imgs/2022/04/25/323d40355fcc4782.png
ln7 | 铜和铜合金 | 青铜和非铅铜 | HB100 | 精加工、 半精加工 | 连续 | TC | GM3325 | 80-180-255 | N | 切削参数 | https://s3.bmp.ovh/imgs/2022/04/25/8bd3a3e5991385b1.png | https://s3.bmp.ovh/imgs/2022/04/25/e70820b5352b24df.png | https://s3.bmp.ovh/imgs/2022/04/25/323d40355fcc4782.png
ls1 | 耐热合金 | 铁基退火 | HB200 | 精加工、 半精加工 | 连续 | TC | GM3325 | 35-45-60 | S | 切削参数 | https://s3.bmp.ovh/imgs/2022/04/25/8bd3a3e5991385b1.png | https://s3.bmp.ovh/imgs/2022/04/25/e70820b5352b24df.png | https://s3.bmp.ovh/imgs/2022/04/25/323d40355fcc4782.png
ls2 | 耐热合金 | 铁基时效 | HB280 | 精加工、 半精加工 | 连续 | TC | GM3325 | 25-35-50 | S | 切削参数 | https://s3.bmp.ovh/imgs/2022/04/25/8bd3a3e5991385b1.png | https://s3.bmp.ovh/imgs/2022/04/25/e70820b5352b24df.png | https://s3.bmp.ovh/imgs/2022/04/25/323d40355fcc4782.png
ls3 | 耐热合金 | 镍基和钴基退火 | HB250 | 精加工、 半精加工 | 连续 | TC | GM3325 | 15-25-30 | S | 切削参数 | https://s3.bmp.ovh/imgs/2022/04/25/8bd3a3e5991385b1.png | https://s3.bmp.ovh/imgs/2022/04/25/e70820b5352b24df.png | https://s3.bmp.ovh/imgs/2022/04/25/323d40355fcc4782.png
ls4 | 耐热合金 | 镍基和钴基时效 | HB350 | 精加工、 半精加工 | 连续 | TC | GM3325 | 10-15-25 | S | 切削参数 | https://s3.bmp.ovh/imgs/2022/04/25/8bd3a3e5991385b1.png | https://s3.bmp.ovh/imgs/2022/04/25/e70820b5352b24df.png | https://s3.bmp.ovh/imgs/2022/04/25/323d40355fcc4782.png
ls5 | 耐热合金 | 镍基和钴基铸造 | HB320 | 精加工、 半精加工 | 连续 | TC | GM3325 | 10-13-20 | S | 切削参数 | https://s3.bmp.ovh/imgs/2022/04/25/8bd3a3e5991385b1.png | https://s3.bmp.ovh/imgs/2022/04/25/e70820b5352b24df.png | https://s3.bmp.ovh/imgs/2022/04/25/323d40355fcc4782.png
ls6 | 钛合金 | 商业纯（99.5% Ti） | 400Rm | 精加工、 半精加工 | 连续 | TC | GM3325 | 140-150-170 | S | 切削参数 | https://s3.bmp.ovh/imgs/2022/04/25/8bd3a3e5991385b1.png | https://s3.bmp.ovh/imgs/2022/04/25/e70820b5352b24df.png | https://s3.bmp.ovh/imgs/2022/04/25/323d40355fcc4782.png
ls7 | 钛合金 | α+β合金 | 1050Rm | 精加工、 半精加工 | 连续 | TC | GM3325 | 50-60-70 | S | 切削参数 | https://s3.bmp.ovh/imgs/2022/04/25/8bd3a3e5991385b1.png | https://s3.bmp.ovh/imgs/2022/04/25/e70820b5352b24df.png | https://s3.bmp.ovh/imgs/2022/04/25/323d40355fcc4782.png
lh1 | 高硬材料 | 淬硬钢 | HRC55 | 精加工、 半精加工 | 连续 | TC | GM3325 | 40-45-50 | S | 切削参数 | https://s3.bmp.ovh/imgs/2022/04/25/8bd3a3e5991385b1.png | https://s3.bmp.ovh/imgs/2022/04/25/e70820b5352b24df.png | https://s3.bmp.ovh/imgs/2022/04/25/323d40355fcc4782.png
lh2 | 高硬材料 | 冷硬铸铁 | HB400 | 精加工、 半精加工 | 连续 | TC | GM3325 | 30-40-5 | H | 切削参数 | https://s3.bmp.ovh/imgs/2022/04/25/8bd3a3e5991385b1.png | https://s3.bmp.ovh/imgs/2022/04/25/e70820b5352b24df.png | https://s3.bmp.ovh/imgs/2022/04/25/323d40355fcc4782.png