## Sheet1
name | ISO | 工件材料 | 切削量（mm） | Vc m/min | 刃径 3mm | 刃径 4mm | 刃径 6mm | 刃径 8mm | 刃径 10mm | 刃径 12mm | 刃径 16mm | 刃径 20mm | class
UP210a1 | P | 碳钢合金钢 （＜35HRC） | ap≤1.5D/ae≤0.15D | 180 | 转速 （min-1）19110/进给速度 （mm/min）1070 | 转速 （min-1）14330/进给速度 （mm/min）1030 | 转速 （min-1）9550/进给速度 （mm/min）920 | 转速 （min-1）7170/进给速度 （mm/min）930 | 转速 （min-1）5730/进给速度 （mm/min）920 | 转速 （min-1）4780/进给速度 （mm/min）860 | 转速 （min-1）3580/进给速度 （mm/min）860 | 转速 （min-1）2780/进给速度 （mm/min）860 | 切削参数
UP210a2 | P | 合金钢（35-48HRC） | ap≤1D/ae≤0.12D | 130 | 转速 （min-1）13800/进给速度 （mm/min）610 | 转速 （min-1）130305/进给速度 （mm/min）580 | 转速 （min-1）6900/进给速度 （mm/min）550 | 转速 （min-1）5180/进给速度 （mm/min）620 | 转速 （min-1）4140/进给速度 （mm/min）560 | 转速 （min-1）3450/进给速度 （mm/min）500 | 转速 （min-1）2590/进给速度 （mm/min）410 | 转速 （min-1）2070/进给速度 （mm/min）370 | 切削参数
UP210a3 | M | 不锈钢 | ap≤1.5D/ae≤0.15D | 130 | 转速 （min-1）13800/进给速度 （mm/min）690 | 转速 （min-1）130305/进给速度 （mm/min）660 | 转速 （min-1）6900/进给速度 （mm/min）590 | 转速 （min-1）5180/进给速度 （mm/min）650 | 转速 （min-1）4140/进给速度 （mm/min）610 | 转速 （min-1）3450/进给速度 （mm/min）590 | 转速 （min-1）2590/进给速度 （mm/min）490 | 转速 （min-1）2070/进给速度 （mm/min）460 | 切削参数
UP210a4 | K | 灰铸铁 球墨铸铁 （＜32HRC） | ap≤1.5D/ae≤0.15D | 160 | 转速 （min-1）16990/进给速度 （mm/min）850 | 转速 （min-1）12740/进给速度 （mm/min）820 | 转速 （min-1）8490/进给速度 （mm/min）820 | 转速 （min-1）6370/进给速度 （mm/min）750 | 转速 （min-1）5100/进给速度 （mm/min）700 | 转速 （min-1）4250/进给速度 （mm/min）680 | 转速 （min-1）3190/进给速度 （mm/min）610 | 转速 （min-1）2550/进给速度 （mm/min）560 | 切削参数
UP210a5 | K | 高合金铸铁 （35-45HRC） | ap≤1D/ae≤0.12D | 140 | 转速 （min-1）14860/进给速度 （mm/min）850 | 转速 （min-1）11150/进给速度 （mm/min）820 | 转速 （min-1）7430/进给速度 （mm/min）670 | 转速 （min-1）5570/进给速度 （mm/min）620 | 转速 （min-1）4460/进给速度 （mm/min）580 | 转速 （min-1）3720/进给速度 （mm/min）560 | 转速 （min-1）2790/进给速度 （mm/min）500 | 转速 （min-1）2330/进给速度 （mm/min）460 | 切削参数